## Intro
skip
database | EV battery metals
ecoinvent database | ecoinvent 3.9.1 cutoff
biosphere database | biosphere3
Metal | Commodity | Production pathway | Inventory data description and source
Lithium | Lithium hydroxide | Brine | The inventory represents lithium extraction from brine at Salar de Atacama in Chile, which accounts for ca. 75% of global lithium production from brines. The inventory data was sourced from Schenker et al. [1]. Initial unit processes were aggregated in a more convienent way for the scope of our study.
|  | Spodumene | The inventory represents lithium hydroxide production from spodumene mined at the Greenbushes mine in Australia and refined in China. This pathway supplies XX% of the global lithium production from spodumene. The inventory data come from ecoinvent v3.9.1 database [2] without further modifications.
Cobalt | Cobalt sulfate | DRC | The inventory represents cobalt minig in the Democratic Republic of Congo and refining in China. The Democratic Republic of Congo accounted for over 70% of global cobalt production in 2022, and its dominance is expected to persist. Inventory data come from Arvidson et al. [3] and Dai et al. [4] as implemented in the premise tool [5]. This inventory assumes that the cobalt-copper ore comes 20% from artisanal mining and 80% from industrial mining. Here, we assume that 100% comes from industrial mining.
Nickel | Nickel sulfate | Average
Graphite | Battery-grade graphite | Natural graphite | The inventory represents battery-grade graphite production from natural graphite in the Heilongjiang province in the north-east of China. Inventory data come from Engels et al. [6], who gathered primary data from plants. The authors confirm that the data is representative for the Chinese market, which currently accounts for XX% of global natural graphite mining and XX% of global battery-grade graphite production. We use the inventory as implemented in the premise tool [2] without further modifications.
|  | Synthetic graphite | Inventory data for calcination of petroleum coke to needle coke, baking, and graphitization come from Surovtseva et al. [7] as implemented in the premise tool [2]. Coal tar pitch and green coke production inventories are from ecoinvent v3.9.1
References
1. Schenker, V., Oberschelp, C., and Pfister, S. (2022). Regionalized life cycle assessment of present and future lithium production for Li-ion batteries. Resources, Conservation and Recycling 187, 106611. 10.1016/j.resconrec.2022.106611.
2. Wernet, G., Bauer, C., Steubing, B., Reinhard, J., Moreno-Ruiz, E., and Weidema, B. (2016). The ecoinvent database version 3 (part I): overview and methodology. Int. J. Life Cycle Assess. 21, 1218–1230. 10.1007/s11367-016-1087-8.
3. Arvidsson, R., Chordia, M., and Nordelöf, A. (2022). Quantifying the life-cycle health impacts of a cobalt-containing lithium-ion battery. Int J Life Cycle Assess 27, 1106–1118. 10.1007/s11367-022-02084-3.
4. Dai, Q. (2018). Cobalt Life Cycle Analysis Update for the GREET Model
5. Sacchi, R., Terlouw, T., Siala, K., Dirnaichner, A., Bauer, C., Cox, B., Mutel, C., Daioglou, V., and Luderer, G. (2022). PRospective EnvironMental Impact asSEment (premise): A streamlined approach to producing databases for prospective life cycle assessment using integrated assessment models. Renewable and Sustainable Energy Reviews 160, 112311. 10.1016/j.rser.2022.112311.
6. Engels, P., Cerdas, F., Dettmer, T., Frey, C., Hentschel, J., Herrmann, C., Mirfabrikikar, T., and Schueler, M. (2022). Life cycle assessment of natural graphite production for lithium-ion battery anodes based on industrial primary data. Journal of Cleaner Production 336, 130474. 10.1016/j.jclepro.2022.130474.
7. Surovtseva, D., Crossin, E., Pell, R., and Stamford, L. (2022). Toward a life cycle inventory for graphite production. Journal of Industrial Ecology 26, 964–979. 10.1111/jiec.13234

## Lithium - Brine
database | EV battery metals
Activity | lithium hydroxide production, Salar de Atacama
reference product | lithium hydroxide, battery grade
location | CL
production amount | 1
unit | kilogram
comment | Source: Kelly et al. Energy, greenhouse gas, and water life cycle analysis of lithium carbonate and lithium hydroxide monohydrate from brine and ore resources and their use in lithium ion battery cathodes and lithium ion batteries. Resources, Conservation & Recycling 174 (2021) 105762. https://doi.org/10.1016/j.resconrec.2021.105762
Exchanges
name | reference product | location | amount | unit | type | categories | database | comment
lithium hydroxide production, Salar de Atacama | lithium hydroxide, battery grade | CL | 1 | kilogram | production |  | EV battery metals
lithium carbonate production, Salar de Atacama | lithium carbonate, battery grade | CL | 1.05 | kilogram | technosphere |  | EV battery metals
market for electricity, medium voltage | electricity, medium voltage | CL | 1.388889 | kilowatt hour | technosphere |  | ecoinvent 3.9.1 cutoff | including electricity from "washing", "precipitation 1", "filtering through water ion exchanger"
heat production, natural gas, at industrial furnace >100kW | heat, district or industrial, natural gas | RoW | 18.9 | megajoule | technosphere |  | ecoinvent 3.9.1 cutoff | Dataset is regionalized to CL; assuming that Kelly et al. considers 21 MJ of natural gas, it was converted to heating based on a 90% efficiency according to the ecoinvent dataset
diesel, burned in building machine | diesel, burned in building machine | GLO | 3 | megajoule | technosphere |  | ecoinvent 3.9.1 cutoff
market for quicklime, milled, loose | quicklime, milled, loose | RoW | 1.15 | kilogram | technosphere |  | ecoinvent 3.9.1 cutoff
market for tap water | tap water | RoW | 0.0005015045 | kilogram | technosphere |  | ecoinvent 3.9.1 cutoff
Particulate Matter, < 2.5 um |  |  | 0.0001 | kilogram | biosphere | air::urban air close to ground | biosphere3
Particulate Matter, > 2.5 um and < 10um |  |  | 5e-05 | kilogram | biosphere | air::urban air close to ground | biosphere3
Activity | lithium carbonate production, Salar de Atacama
reference product | lithium carbonate, battery grade
location | CL
production amount | 1
unit | kilogram
comment | Source: Regionalized life cycle assessment of present and future lithium production for Li-ion batteries. Vanessa Schenker, Christopher Oberschelp, Stephan Pfister. Includes washing, centrifugation and drying.
Exchanges
name | reference product | location | amount | unit | type | categories | database | comment
lithium carbonate production, Salar de Atacama | lithium carbonate, battery grade | CL | 1 | kilogram | production |  | EV battery metals
lithium brine purification, Salar de Atacama | purified lithium brine | CL | 21.79506 | kilogram | technosphere |  | EV battery metals
market for electricity, medium voltage | electricity, medium voltage | CL | 0.414533 | kilowatt hour | technosphere |  | ecoinvent 3.9.1 cutoff | including electricity from "washing", "precipitation 1", "filtering through water ion exchanger"
heat production, natural gas, at industrial furnace >100kW | heat, district or industrial, natural gas | RoW | 22.8678 | megajoule | technosphere |  | ecoinvent 3.9.1 cutoff | Dataset is regionalized to CL; including heat from "precipitation 2", "washing", "precipitation 1"
market for soda ash, light | soda ash, light | GLO | 2.0488 | kilogram | technosphere |  | ecoinvent 3.9.1 cutoff | from "precipitation 1"
Water, unspecified natural origin |  |  | 0.02946674 | cubic meter | biosphere | natural resource::in ground | biosphere3 | including "filtering through water ion exchanger"
Activity | lithium brine purification, Salar de Atacama
reference product | purified lithium brine
location | CL
production amount | 1
unit | kilogram
comment | Removal of lime, boron and manganese. Source: Regionalized life cycle assessment of present and future lithium production for Li-ion batteries. Vanessa Schenker, Christopher Oberschelp, Stephan Pfister.
Exchanges
name | reference product | location | amount | unit | type | categories | database | comment
lithium brine purification, Salar de Atacama | purified lithium brine | CL | 1 | kilogram | production |  | EV battery metals
lithium brine production, from evaporation pond, Salar de Atacama | lithium brine, from evaporation pond | CL | 0.1687585 | kilogram | technosphere |  | EV battery metals
market for electricity, low voltage | electricity, low voltage | CL | 0.001185037 | kilowatt hour | technosphere |  | ecoinvent 3.9.1 cutoff | including electricity from "filtering through water ion exchanger"
heat production, natural gas, at industrial furnace >100kW | heat, district or industrial, natural gas | RoW | 0.005321238 | megajoule | technosphere |  | ecoinvent 3.9.1 cutoff | Dataset is regionalized to CL
market for quicklime, milled, packed | quicklime, milled, packed | RoW | 0.001827655 | kilogram | technosphere |  | ecoinvent 3.9.1 cutoff
market for soda ash, light | soda ash, light | GLO | 0.01346716 | kilogram | technosphere |  | ecoinvent 3.9.1 cutoff | from manganese removal
market for hydrochloric acid, without water, in 30% solution state | hydrochloric acid, without water, in 30% solution state | RoW | 0.004662645 | kilogram | technosphere |  | ecoinvent 3.9.1 cutoff
sodium hydroxide to generic market for neutralising agent | neutralising agent, sodium hydroxide-equivalent | GLO | 0.002517768 | kilogram | technosphere |  | ecoinvent 3.9.1 cutoff
market for kerosene | kerosene | RoW | 0.008351552 | kilogram | technosphere |  | ecoinvent 3.9.1 cutoff | as "dearomatized hydrocarbon fluid production" in the original dataset, requiring 2 kg of kersone per kg
Water, unspecified natural origin |  |  | 1.06813e-05 | cubic meter | biosphere | natural resource::in ground | biosphere3 | from "filtering through water ion exchanger"
Activity | lithium brine production, from evaporation pond, Salar de Atacama
reference product | lithium brine, from evaporation pond
location | CL
production amount | 1
unit | kilogram
comment | Source: Regionalized life cycle assessment of present and future lithium production for Li-ion batteries. Vanessa Schenker, Christopher Oberschelp, Stephan Pfister. Includes transport to purification.
Exchanges
name | reference product | location | amount | unit | type | categories | database | comment
lithium brine production, from evaporation pond, Salar de Atacama | lithium brine, from evaporation pond | CL | 1 | kilogram | production |  | EV battery metals
market for electricity, low voltage | electricity, low voltage | CL | 0.002930332 | kilowatt hour | technosphere |  | ecoinvent 3.9.1 cutoff | including electricity consumption for pure water via reverse osmosis
machine operation, diesel, >= 74.57 kW, high load factor | machine operation, diesel, >= 74.57 kW, high load factor | GLO | 0.0001608867 | hour | technosphere |  | ecoinvent 3.9.1 cutoff
transport, freight, lorry >32 metric ton, EURO3 | transport, freight, lorry >32 metric ton, EURO3 | RoW | 0.24 | ton kilometer | technosphere |  | ecoinvent 3.9.1 cutoff | transport over 240 km from Salar de Atacama to Antofagasta for purification and refining
Lithium |  |  | 0.1055414 | kilogram | biosphere | natural resource::in ground | biosphere3
Occupation, mineral extraction site |  |  | 2.203331e-10 | square meter-year | biosphere | natural resource::land | biosphere3
Transformation, from unknown |  |  | 5.508328e-12 | square meter | biosphere | natural resource::land | biosphere3
Transformation, to mineral extraction site |  |  | 5.508328e-12 | square meter | biosphere | natural resource::land | biosphere3
Water, unspecified natural origin |  |  | 0.0001895833 | cubic meter | biosphere | natural resource::in ground | biosphere3 | for pure water via reverse osmosis

## Lithium - Spodumene
Activity | lithium hydroxide production, from Australian spodumene
reference product | lithium hydroxide, battery grade
location | CN
amount | 1
unit | kilogram
comment | Source: Kelly et al. Energy, greenhouse gas, and water life cycle analysis of lithium carbonate and lithium hydroxide monohydrate from brine and ore resources and their use in lithium ion battery cathodes and lithium ion batteries. Resources, Conservation & Recycling 174 (2021) 105762. https://doi.org/10.1016/j.resconrec.2021.105762
Exchanges
name | reference product | location | amount | unit | type | categories | database | comment
lithium hydroxide production, from Australian spodumene | lithium hydroxide, battery grade | CN | 1 | kilogram | production |  | EV battery metals
spodumene concentrate production | spodumene concentrate | AU | 6.42 | kilogram | technosphere |  | EV battery metals
market group for electricity, medium voltage | electricity, medium voltage | CN | 3.5 | kilowatt hour | technosphere |  | ecoinvent 3.9.1 cutoff
heat production, at hard coal industrial furnace 1-10MW | heat, district or industrial, other than natural gas | RoW | 71.343 | megajoule | technosphere |  | ecoinvent 3.9.1 cutoff | Dataset is regionalized to CN; 71.343 MJ coal per kg of product, from which 54% is for steam and 46% is direct heat for the kilm. An efficiency of 80% for the boiler is already considered
market for sulfuric acid | sulfuric acid | RoW | 1.52 | kilogram | technosphere |  | ecoinvent 3.9.1 cutoff
market for soda ash, light | soda ash, light | GLO | 0.025 | kilogram | technosphere |  | ecoinvent 3.9.1 cutoff
market for sodium hydroxide, without water, in 50% solution state | sodium hydroxide, without water, in 50% solution state | GLO | 1.18 | kilogram | technosphere |  | ecoinvent 3.9.1 cutoff
market for quicklime, milled, loose | quicklime, milled, loose | RoW | 0.6 | kilogram | technosphere |  | ecoinvent 3.9.1 cutoff
market for tap water | tap water | RoW | 11.20628 | kilogram | technosphere |  | ecoinvent 3.9.1 cutoff
market for chemical factory, organics | chemical factory, organics | GLO | 2.100924e-10 | unit | technosphere |  | ecoinvent 3.9.1 cutoff | default data from ecoinvent
market for inert waste, for final disposal | inert waste, for final disposal | RoW | -13.04 | kilogram | technosphere |  | ecoinvent 3.9.1 cutoff | solid waste; same amount as for lithium carbonate
market for wastewater, average | wastewater, average | RoW | -0.0087672 | cubic meter | technosphere |  | ecoinvent 3.9.1 cutoff | assumed 78% of the input water as for lithium carbonate
Nitrogen oxides |  |  | 0.00131 | kilogram | biosphere | air::urban air close to ground | biosphere3 | same amount as for lithium carbonate
Sulfur dioxide |  |  | 9e-05 | kilogram | biosphere | air::urban air close to ground | biosphere3 | same amount as for lithium carbonate
Activity | lithium carbonate production, from Australian spodumene
reference product | lithium carbonate, battery grade
location | CN
amount | 1
unit | kilogram
comment | Source: Kelly et al. Energy, greenhouse gas, and water life cycle analysis of lithium carbonate and lithium hydroxide monohydrate from brine and ore resources and their use in lithium ion battery cathodes and lithium ion batteries. Resources, Conservation & Recycling 174 (2021) 105762. https://doi.org/10.1016/j.resconrec.2021.105762; Jiang et al. Environmental impacts of lithium production showing the importance of primary data of upstream process in life-cycle assessment. Journal of Environmental Management 262 (2020) 110253. https://doi.org/10.1016/j.jenvman.2020.110253
Exchanges
name | reference product | location | amount | unit | type | categories | database | comment
lithium carbonate production, from Australian spodumene | lithium carbonate, battery grade | CN | 1 | kilogram | production |  | EV battery metals
spodumene concentrate production | spodumene concentrate | AU | 7.3 | kilogram | technosphere |  | EV battery metals
market group for electricity, medium voltage | electricity, medium voltage | CN | 1.8 | kilowatt hour | technosphere |  | ecoinvent 3.9.1 cutoff
heat production, at hard coal industrial furnace 1-10MW | heat, district or industrial, other than natural gas | RoW | 135.89 | megajoule | technosphere |  | ecoinvent 3.9.1 cutoff | Dataset is regionalized to CN; 135.89 MJ coal per kg of product, from which 39% is for steam and 61% is heat for the kiln; for the steam, the boiler has an efficiency of 80%
market for sulfuric acid | sulfuric acid | RoW | 1.71 | kilogram | technosphere |  | ecoinvent 3.9.1 cutoff
market for soda ash, light | soda ash, light | GLO | 2.05 | kilogram | technosphere |  | ecoinvent 3.9.1 cutoff
market for sodium hydroxide, without water, in 50% solution state | sodium hydroxide, without water, in 50% solution state | GLO | 0.05 | kilogram | technosphere |  | ecoinvent 3.9.1 cutoff
market for quicklime, milled, loose | quicklime, milled, loose | RoW | 0.7 | kilogram | technosphere |  | ecoinvent 3.9.1 cutoff
market for tap water | tap water | RoW | 39.88 | kilogram | technosphere |  | ecoinvent 3.9.1 cutoff
market for chemical factory, organics | chemical factory, organics | GLO | 2.100924e-10 | unit | technosphere |  | ecoinvent 3.9.1 cutoff | default data from ecoinvent
market for inert waste, for final disposal | inert waste, for final disposal | RoW | -13.04 | kilogram | technosphere |  | ecoinvent 3.9.1 cutoff | solid waste; from Jiang et al. 2020
market for wastewater, average | wastewater, average | RoW | -0.0312 | cubic meter | technosphere |  | ecoinvent 3.9.1 cutoff | assumed 78% of the input water as derived from Jiang et al. 2020
Nitrogen oxides |  |  | 0.00131 | kilogram | biosphere | air::urban air close to ground | biosphere3 | from Jiang et al. 2020
Sulfur dioxide |  |  | 9e-05 | kilogram | biosphere | air::urban air close to ground | biosphere3 | from Jiang et al. 2020
Activity | spodumene concentrate production
reference product | spodumene concentrate
location | AU
amount | 1
unit | kilogram
comment | Based on ecoinvent dataset "spodumene production" modified with data from Kelly et al. Energy, greenhouse gas, and water life cycle analysis of lithium carbonate and lithium hydroxide monohydrate from brine and ore resources and their use in lithium ion battery cathodes and lithium ion batteries. Resources, Conservation & Recycling 174 (2021) 105762. https://doi.org/10.1016/j.resconrec.2021.105762
Exchanges
name | reference product | location | amount | unit | type | categories | database | comment
spodumene concentrate production | spodumene concentrate | AU | 1 | kilogram | production |  | EV battery metals
diesel, burned in diesel-electric generating set, 10MW | diesel, burned in diesel-electric generating set, 10MW | GLO | 0.09314126 | megajoule | technosphere |  | ecoinvent 3.9.1 cutoff | "The mined spodumene would be concentrated in a facility designed to have an independent electricity plant operating on diesel fuel." (Kelly et al., 2021). Electricity cosumption based on ecoinvent data. To convert electricity to megajoule of diesel in the generator, we assumed a consumption of 2.74 MJ diesel per kWh corresponding to a 2.2 MW generator operating at full load (https://www.generatorsource.com/Diesel_Fuel_Consumption.aspx)
diesel, burned in building machine | diesel, burned in building machine | GLO | 0.0255 | megajoule | technosphere |  | ecoinvent 3.9.1 cutoff
heat production, anthracite, at stove 5-15kW | heat, central or small-scale, other than natural gas | RoW | 0.00282 | megajoule | technosphere |  | ecoinvent 3.9.1 cutoff | Dataset is regionalized to AU; the market activity is considered in the original dataset
heat production, at hard coal industrial furnace 1-10MW | heat, district or industrial, other than natural gas | RoW | 0.0898 | megajoule | technosphere |  | ecoinvent 3.9.1 cutoff | Dataset is regionalized to AU; the market activity is considered in the original dataset
market for explosive, tovex | explosive, tovex | GLO | 0.000271 | kilogram | technosphere |  | ecoinvent 3.9.1 cutoff | Originally "market for blasting"
market for conveyor belt | conveyor belt | GLO | 2.78e-08 | meter | technosphere |  | ecoinvent 3.9.1 cutoff
market for industrial machine, heavy, unspecified | industrial machine, heavy, unspecified | RoW | 0.000231 | kilogram | technosphere |  | ecoinvent 3.9.1 cutoff
market for mine infrastructure, iron | mine infrastructure, iron | GLO | 8.33e-13 | unit | technosphere |  | ecoinvent 3.9.1 cutoff
market for non-sulfidic tailing, off-site | non-sulfidic tailing, off-site | GLO | -1.388849 | kilogram | technosphere |  | ecoinvent 3.9.1 cutoff
market for recultivation, iron mine | recultivation, iron mine | GLO | 2.13e-06 | square meter | technosphere |  | ecoinvent 3.9.1 cutoff
market group for transport, freight, lorry, unspecified | transport, freight, lorry, unspecified | GLO | 0.321 | ton kilometer | technosphere |  | ecoinvent 3.9.1 cutoff | 161 km by truck from Chinese port to refining facility + 161 km by truck within Western Australia (Kelly et al.)
market for transport, freight train | transport, freight train | RoW | 0.402 | ton kilometer | technosphere |  | ecoinvent 3.9.1 cutoff | 402 km by train to Australia port (Kelly et al.)
market for transport, freight, sea, bulk carrier for dry goods | transport, freight, sea, bulk carrier for dry goods | GLO | 7.24 | ton kilometer | technosphere |  | ecoinvent 3.9.1 cutoff | 7,240 km by ship to China (Kelly et al.)
Particulate Matter, < 2.5 um |  |  | 0.000145 | kilogram | biosphere | air::non-urban air or from high stacks | biosphere3 | elementary flow as of in the original dataset "spodumene production"
Particulate Matter, > 10 um |  |  | 0.00145 | kilogram | biosphere | air::non-urban air or from high stacks | biosphere3 | elementary flow as of in the original dataset "spodumene production"
Particulate Matter, > 2.5 um and < 10um |  |  | 0.00131 | kilogram | biosphere | air::non-urban air or from high stacks | biosphere3 | elementary flow as of in the original dataset "spodumene production"
Gangue |  |  | 0.9900329 | kilogram | biosphere | natural resource::in ground | biosphere3 | elementary flow as of in the original dataset "spodumene production"
Occupation, mineral extraction site |  |  | 0.00012 | square meter-year | biosphere | natural resource::land | biosphere3 | elementary flow as of in the original dataset "spodumene production"
Spodumene |  |  | 0.9850661 | kilogram | biosphere | natural resource::in ground | biosphere3 | elementary flow as of in the original dataset "spodumene production"
Transformation, from forest, unspecified |  |  | 2.13e-06 | square meter | biosphere | natural resource::land | biosphere3 | elementary flow as of in the original dataset "spodumene production"
Transformation, to mineral extraction site |  |  | 2.13e-06 | square meter | biosphere | natural resource::land | biosphere3 | elementary flow as of in the original dataset "spodumene production"
Water, well, in ground |  |  | 0.003 | cubic meter | biosphere | natural resource::in water | biosphere3 | 3 m3/t concentrate from Kelly et al (2021)
Aluminium III |  |  | 4.0921e-05 | kilogram | biosphere | air | biosphere3 | direct emission from blasting
Ammonia |  |  | 1.6402e-09 | kilogram | biosphere | air | biosphere3 | direct emission from blasting
Carbon monoxide, fossil |  |  | 0 | kilogram | biosphere | air | biosphere3 | direct emission from blasting
NMVOC, non-methane volatile organic compounds |  |  | 0 | kilogram | biosphere | air | biosphere3 | direct emission from blasting
Nitrogen oxides |  |  | 0.00093342 | kilogram | biosphere | air | biosphere3 | direct emission from blasting
Particulate Matter, < 2.5 um |  |  | 0.00048492 | kilogram | biosphere | air | biosphere3 | direct emission from blasting
Particulate Matter, > 10 um |  |  | 6.93e-08 | kilogram | biosphere | air | biosphere3 | direct emission from blasting
Particulate Matter, > 2.5 um and < 10um |  |  | 2.499e-16 | kilogram | biosphere | air | biosphere3 | direct emission from blasting

## Cobalt
Activity | cobalt sulfate production, from copper mining, economic allocation
reference product | cobalt sulfate
location | CN
production amount | 1
unit | kilogram
comment | Cobalt sulfate production, in China, from cobalt hydroxide. Originally from Cobalt Life Cycle Analysis Update for the GREET Model, Dai et al. 2018. In Dai et al., 2018., the inventory is given per kg Co-eq., not per kg CoSO4-eq. Hence, we multiply the inventory numbers by 0.38 (kg Co/kg CoSO4), to obtain per kg CoSO4.
Exchanges
name | reference product | location | amount | unit | type | categories | database | comment
cobalt sulfate production, from copper mining, economic allocation | cobalt sulfate | CN | 1 | kilogram | production |  | EV battery metals
cobalt hydroxide, via hydrometallurigcal ore procesing, economic allocation | cobalt hydroxide | CD | 1.0868 | kilogram | technosphere |  | EV battery metals
disodium disulphite production | disodium disulphite | GLO | 0.0304 | kilogram | technosphere |  | EV battery metals
steam production, from natural gas | heat, from steam | CN | 10.7593542 | megajoule | technosphere |  | ecoinvent 3.9.1 cutoff
market group for electricity, medium voltage | electricity, medium voltage | CN | 1.151474 | kilowatt hour | technosphere |  | ecoinvent 3.9.1 cutoff
market for tap water | tap water | RoW | 18.83221 | kilogram | technosphere |  | ecoinvent 3.9.1 cutoff
market for sodium hydroxide, without water, in 50% solution state | sodium hydroxide, without water, in 50% solution state | GLO | 1.0393 | kilogram | technosphere |  | ecoinvent 3.9.1 cutoff
market for sulfuric acid | sulfuric acid | RoW | 0.9766 | kilogram | technosphere |  | ecoinvent 3.9.1 cutoff
market for hydrochloric acid, without water, in 30% solution state | hydrochloric acid, without water, in 30% solution state | RoW | 0.53542 | kilogram | technosphere |  | ecoinvent 3.9.1 cutoff
market for limestone, crushed, washed | limestone, crushed, washed | RoW | 0.02128 | kilogram | technosphere |  | ecoinvent 3.9.1 cutoff
market for lime | lime | RoW | 0.00836 | kilogram | technosphere |  | ecoinvent 3.9.1 cutoff
market for kerosene | kerosene | RoW | 0.01786 | kilogram | technosphere |  | ecoinvent 3.9.1 cutoff
market for ammonium bicarbonate | ammonium bicarbonate | RoW | 0.21812 | kilogram | technosphere |  | ecoinvent 3.9.1 cutoff
market for soda ash, dense | soda ash, dense | GLO | 0.03344 | kilogram | technosphere |  | ecoinvent 3.9.1 cutoff
market for transport, freight train | transport, freight train | RoW | 0.032859232 | ton kilometer | technosphere |  | ecoinvent 3.9.1 cutoff
market for transport, freight, inland waterways, barge | transport, freight, inland waterways, barge | RoW | 0.002658514 | ton kilometer | technosphere |  | ecoinvent 3.9.1 cutoff
market for transport, freight, lorry, unspecified | transport, freight, lorry, unspecified | RoW | 0.022225176 | ton kilometer | technosphere |  | ecoinvent 3.9.1 cutoff
market for transport, freight, sea, container ship | transport, freight, sea, container ship | GLO | 0.063697993 | ton kilometer | technosphere |  | ecoinvent 3.9.1 cutoff
market for hazardous waste, for incineration | hazardous waste, for incineration | RoW | 0 | kilogram | technosphere |  | ecoinvent 3.9.1 cutoff | included in ecoinvent but not in Dai et al.; high contribution to carbon footprint
market for wastewater, average | wastewater, average | RoW | -0.01884126 | cubic meter | technosphere |  | ecoinvent 3.9.1 cutoff
market for chemical factory, organics | chemical factory, organics | GLO | 4e-10 | unit | technosphere |  | ecoinvent 3.9.1 cutoff
Water, cooling, unspecified natural origin |  |  | 0.01884126 | cubic meter | biosphere | natural resource::in water | biosphere3
Water |  |  | 0.0002324576 | cubic meter | biosphere | water | biosphere3
Activity | cobalt hydroxide, via hydrometallurigcal ore procesing, economic allocation
reference product | cobalt hydroxide
location | CD
production amount | 1
unit | kilogram
comment | Cobalt hydroxide from hydrometallurgical ore processing, in the Democratic Republic of the Congo. The cobalt-copper ore comes 20% from artisanal mines, 80% from industrial mines. Adapted in Arvidsson, R., Chordia, M. & Nordelöf, A. Quantifying the life-cycle health impacts of a cobalt-containing lithium-ion battery. Int J Life Cycle Assess (2022). https://doi.org/10.1007/s11367-022-02084-3, originally from Cobalt Life Cycle Analysis Update for the GREET Model, Dai et al. 2018. Economic allocation between copper (7,300 USD/ton) and the cobalt content in the crude cobalt hydroxide (43,000 USD/ton).
Exchanges
name | reference product | location | amount | unit | type | categories | database | comment
cobalt hydroxide, via hydrometallurigcal ore procesing, economic allocation | cobalt hydroxide | CD | 1 | kilogram | production |  | EV battery metals
copper-cobalt mining, industrial, economic allocation | copper-cobalt ore | CD | 74 | kilogram | technosphere |  | EV battery metals
market for electricity, medium voltage | electricity, medium voltage | CD | 3.00867 | kilowatt hour | technosphere |  | ecoinvent 3.9.1 cutoff
market for lime, hydraulic | lime, hydraulic | RoW | 0.5229 | kilogram | technosphere |  | ecoinvent 3.9.1 cutoff
market for limestone, crushed, for mill | limestone, crushed, for mill | RoW | 1.4357 | kilogram | technosphere |  | ecoinvent 3.9.1 cutoff
market for magnesium oxide | magnesium oxide | GLO | 0.41125 | kilogram | technosphere |  | ecoinvent 3.9.1 cutoff
market for sodium hydroxide, without water, in 50% solution state | sodium hydroxide, without water, in 50% solution state | GLO | 0.063 | kilogram | technosphere |  | ecoinvent 3.9.1 cutoff
market for sulfur | sulfur | GLO | 1.10355 | kilogram | technosphere |  | ecoinvent 3.9.1 cutoff
market group for transport, freight, lorry, unspecified | transport, freight, lorry, unspecified | GLO | 2.7 | ton kilometer | technosphere |  | ecoinvent 3.9.1 cutoff | 2,490 km by truck to Dar es Salaam port + 200 km by truck in China
market for transport, freight, sea, bulk carrier for dry goods | transport, freight, sea, bulk carrier for dry goods | GLO | 13 | ton kilometer | technosphere |  | ecoinvent 3.9.1 cutoff | 12,971 km by ship to Shangai
market for non-sulfidic tailing, off-site | non-sulfidic tailing, off-site | GLO | -22 | kilogram | technosphere |  | ecoinvent 3.9.1 cutoff
market for sulfidic tailings, from copper mine operation | sulfidic tailings, from copper mine operation | ZM | -22 | kilogram | technosphere |  | ecoinvent 3.9.1 cutoff
Water, unspecified natural origin |  |  | 0.05214104595 | cubic meter | biosphere | natural resource::in ground | biosphere3
Sulfur dioxide |  |  | 0.010066 | kilogram | biosphere | air | biosphere3
Activity | copper-cobalt mining, industrial, economic allocation
reference product | copper-cobalt ore
location | CD
production amount | 1
unit | kilogram
comment | Copper-cobalt industrial mining, in the Democratic Republic of the Congo. The only technosphere input is diesel for the caterpillar. Adapted in Arvidsson, R., Chordia, M. & Nordelöf, A. Quantifying the life-cycle health impacts of a cobalt-containing lithium-ion battery. Int J Life Cycle Assess (2022). https://doi.org/10.1007/s11367-022-02084-3 from Cobalt Life Cycle Analysis Update for the GREET Model, Dai et al. 2018.
Exchanges
name | reference product | location | amount | unit | type | categories | database | comment
copper-cobalt mining, industrial, economic allocation | copper-cobalt ore | CD | 1 | kilogram | production |  | EV battery metals
diesel, burned in building machine | diesel, burned in building machine | GLO | 0.3516022765 | megajoule | technosphere |  | ecoinvent 3.9.1 cutoff
Cobalt |  |  | 0.0047 | kilogram | biosphere | natural resource::in ground | biosphere3
Copper |  |  | 0.024 | kilogram | biosphere | natural resource::in ground | biosphere3
Water, unspecified natural origin |  |  | 0.0001029231333 | cubic meter | biosphere | natural resource::in ground | biosphere3
Particulate Matter, > 2.5 um and < 10um |  |  | 0.0008628824 | kilogram | biosphere | air | biosphere3
Particulate Matter, < 2.5 um |  |  | 8.90603e-05 | kilogram | biosphere | air | biosphere3
Occupation, mineral extraction site |  |  | 1.706058e-06 | square meter-year | biosphere | natural resource::land | biosphere3
Transformation, from unspecified |  |  | 5.671172e-08 | square meter | biosphere | natural resource::land | biosphere3
Transformation, to mineral extraction site |  |  | 5.671172e-08 | square meter | biosphere | natural resource::land | biosphere3
Activity | disodium disulphite production
reference product | disodium disulphite
location | GLO
production amount | 1
unit | kilogram
comment | Originally from Barbera et al. 2012. Sulfites, Thiosulfates, and Dithionites. Ullmann Encyclopedia of Industrial Chemistry. Available at: https://onlinelibrary.wiley.com/doi/pdf/10.1002/14356007.a25_477 Hischier et al. 2005. Establishing life cycle inventories of chemicals based on differing data availability (9 pp). The International Journal of Life Cycle Assessment, 10(1), 59-67.
Exchanges
name | reference product | location | amount | unit | type | categories | database
disodium disulphite production | disodium disulphite | GLO | 1 | kilogram | production |  | EV battery metals
market group for transport, freight, inland waterways, barge | transport, freight, inland waterways, barge | GLO | 0.0246 | ton kilometer | technosphere |  | ecoinvent 3.9.1 cutoff
market for transport, freight, lorry, unspecified | transport, freight, lorry, unspecified | RoW | 0.2088 | ton kilometer | technosphere |  | ecoinvent 3.9.1 cutoff
market for transport, freight, sea, container ship | transport, freight, sea, container ship | GLO | 0.599 | ton kilometer | technosphere |  | ecoinvent 3.9.1 cutoff
market group for transport, freight train | transport, freight train | GLO | 0.3091 | ton kilometer | technosphere |  | ecoinvent 3.9.1 cutoff
market for sodium hydroxide, without water, in 50% solution state | sodium hydroxide, without water, in 50% solution state | GLO | 0.4429859 | kilogram | technosphere |  | ecoinvent 3.9.1 cutoff
market group for tap water | tap water | GLO | 0.026 | kilogram | technosphere |  | ecoinvent 3.9.1 cutoff
market group for electricity, medium voltage | electricity, medium voltage | GLO | 0.416 | kilowatt hour | technosphere |  | ecoinvent 3.9.1 cutoff
market for chemical factory, organics | chemical factory, organics | GLO | 4e-10 | unit | technosphere |  | ecoinvent 3.9.1 cutoff
market group for heat, district or industrial, natural gas | heat, district or industrial, natural gas | GLO | 2.35 | megajoule | technosphere |  | ecoinvent 3.9.1 cutoff
market for wastewater, average | wastewater, average | Europe without Switzerland | -8.436455e-07 | cubic meter | technosphere |  | ecoinvent 3.9.1 cutoff
market for wastewater, average | wastewater, average | CH | -9.126663e-08 | cubic meter | technosphere |  | ecoinvent 3.9.1 cutoff
market for wastewater, average | wastewater, average | RoW | -1.765088e-06 | cubic meter | technosphere |  | ecoinvent 3.9.1 cutoff
market for sulfur dioxide, liquid | sulfur dioxide, liquid | RER | 0.203314 | kilogram | technosphere |  | ecoinvent 3.9.1 cutoff
market for sulfur dioxide, liquid | sulfur dioxide, liquid | RoW | 0.5060838 | kilogram | technosphere |  | ecoinvent 3.9.1 cutoff
market for nitrogen, liquid | nitrogen, liquid | RER | 0.004092115 | kilogram | technosphere |  | ecoinvent 3.9.1 cutoff
market for nitrogen, liquid | nitrogen, liquid | RoW | 0.01490789 | kilogram | technosphere |  | ecoinvent 3.9.1 cutoff
Sulfur dioxide |  |  | 0.001418796 | kilogram | biosphere | air | biosphere3
Water, cooling, unspecified natural origin |  |  | 0.0164 | cubic meter | biosphere | natural resource::in water | biosphere3
Sodium |  |  | 0.001340367 | kilogram | biosphere | water | biosphere3
Water, well, in ground |  |  | 0.00083 | cubic meter | biosphere | natural resource::in water | biosphere3
Nitrogen |  |  | 0.019 | kilogram | biosphere | air | biosphere3
Water, river |  |  | 0.00086 | cubic meter | biosphere | natural resource::in water | biosphere3
Sulfite |  |  | 0.00448862 | kilogram | biosphere | water | biosphere3
Water |  |  | 0.0167 | cubic meter | biosphere | water | biosphere3
Water |  |  | 0.0014 | cubic meter | biosphere | air | biosphere3

## Graphite - Natural
Activity | natural graphite production, battery grade, from Heilongjiang
reference product | natural graphite, battery grade
location | CN
production amount | 1
unit | kilogram
comment | Purified natural graphite. Source: Engels P, Cerdas F, Dettmer T, Frey C, Hentschel J, Herrmann C, et al. Life cycle assessment of natural graphite production for lithium-ion battery anodes based on industrial primary data. J Clean Prod 2022;336:130474. https://doi.org/10.1016/J.JCLEPRO.2022.130474.
Exchanges
name | reference product | location | amount | unit | type | categories | database | comment
natural graphite production, battery grade, from Heilongjiang | natural graphite, battery grade | CN | 1 | kilogram | production |  | EV battery metals
natural graphite purification | natural graphite, purified | CN | 1.01 | kilogram | technosphere |  | EV battery metals | 1010 purified graphite/t
market group for electricity, medium voltage | electricity, medium voltage | CN | 4.55 | kilowatt hour | technosphere |  | ecoinvent 3.9.1 cutoff | 4550 kWh/t
diesel, burned in building machine | diesel, burned in building machine | GLO | 0.0108066 | megajoule | technosphere |  | ecoinvent 3.9.1 cutoff | 0.249 kg/t, for forklift
market for nitrogen, liquid | nitrogen, liquid | RoW | 0.0015 | kilogram | technosphere |  | ecoinvent 3.9.1 cutoff | 1.5 kg/t
market for pitch | pitch | RoW | 0.05 | kilogram | technosphere |  | ecoinvent 3.9.1 cutoff | 50 kg pitch oil/t
market for transport, freight, lorry, unspecified | transport, freight, lorry, unspecified | RoW | 1.78 | ton kilometer | technosphere |  | ecoinvent 3.9.1 cutoff | graphite sent from plant (1780 km)
Carbon dioxide, fossil |  |  | 0.062407 | kilogram | biosphere | air | biosphere3 | 64.407 kg CO2/t
Nitrogen |  |  | 0.0015 | kilogram | biosphere | air | biosphere3 | 1.5 kg N/t
Activity | natural graphite purification
reference product | natural graphite, purified
location | CN
production amount | 1
unit | kilogram
comment | Engels P, Cerdas F, Dettmer T, Frey C, Hentschel J, Herrmann C, et al. Life cycle assessment of natural graphite production for lithium-ion battery anodes based on industrial primary data. J Clean Prod 2022;336:130474. https://doi.org/10.1016/J.JCLEPRO.2022.130474.
Exchanges
name | reference product | location | amount | unit | type | categories | database | comment
natural graphite purification | natural graphite, purified | CN | 1 | kilogram | production |  | EV battery metals
natural graphite spheronization | natural graphite, spherical | CN | 1.13 | kilogram | technosphere |  | EV battery metals
market group for electricity, medium voltage | electricity, medium voltage | CN | 0.305 | kilowatt hour | technosphere |  | ecoinvent 3.9.1 cutoff | 305 kWh/t
diesel, burned in building machine | diesel, burned in building machine | GLO | 0.0108066 | megajoule | technosphere |  | ecoinvent 3.9.1 cutoff | 0.249 kg/t, for forklift
heat production, natural gas, at industrial furnace >100kW | heat, district or industrial, natural gas | RoW | 1.05 | megajoule | technosphere |  | ecoinvent 3.9.1 cutoff | Dataset is regionalized to CN; 1050 MJ/t
market for hydrogen fluoride | hydrogen fluoride | RoW | 0.18 | kilogram | technosphere |  | ecoinvent 3.9.1 cutoff | 180 kg/t. Original "hydrofluoric acid"
market for hydrochloric acid, without water, in 30% solution state | hydrochloric acid, without water, in 30% solution state | RoW | 0.2 | kilogram | technosphere |  | ecoinvent 3.9.1 cutoff | 200 kg/t
market for nitric acid, without water, in 50% solution state | nitric acid, without water, in 50% solution state | CN | 0.1 | kilogram | technosphere |  | ecoinvent 3.9.1 cutoff | 100 kg/t
market for tap water | tap water | RoW | 25 | kilogram | technosphere |  | ecoinvent 3.9.1 cutoff | 25 m3/t
market for lime | lime | RoW | 0.4 | kilogram | technosphere |  | ecoinvent 3.9.1 cutoff | 400 kg/t
market for wastewater, average | wastewater, average | RoW | -0.024773 | cubic meter | technosphere |  | ecoinvent 3.9.1 cutoff
Water |  |  | 0.000320145 | cubic meter | biosphere | air | biosphere3 | 320.145 kg, as steam to air
Activity | natural graphite spheronization
reference product | natural graphite, spherical
location | CN
production amount | 1
unit | kilogram
source | Engels P, Cerdas F, Dettmer T, Frey C, Hentschel J, Herrmann C, et al. Life cycle assessment of natural graphite production for lithium-ion battery anodes based on industrial primary data. J Clean Prod 2022;336:130474. https://doi.org/10.1016/J.JCLEPRO.2022.130474.
Exchanges
name | reference product | location | amount | unit | type | categories | database | comment
natural graphite spheronization | natural graphite, spherical | CN | 1 | kilogram | production |  | EV battery metals
natural graphite concentration | graphite ore, concentrated | CN | 2.22 | kilogram | technosphere |  | EV battery metals | 2220 kg/t
market group for electricity, medium voltage | electricity, medium voltage | CN | 2.1 | kilowatt hour | technosphere |  | ecoinvent 3.9.1 cutoff | 2100 kWh/t
diesel, burned in building machine | diesel, burned in building machine | GLO | 0.018011 | megajoule | technosphere |  | ecoinvent 3.9.1 cutoff | 0.415 kg/t, for forklift
Activity | natural graphite concentration
reference product | graphite ore, concentrated
location | CN
production amount | 1
unit | kilogram
comment | Floation process for natural graphite. Missing input for pine oil, used as floation reagent. Missing ceramic grinding media. Source: Engels P, Cerdas F, Dettmer T, Frey C, Hentschel J, Herrmann C, et al. Life cycle assessment of natural graphite production for lithium-ion battery anodes based on industrial primary data. J Clean Prod 2022;336:130474. https://doi.org/10.1016/J.JCLEPRO.2022.130474.
Exchanges
name | reference product | location | amount | unit | type | categories | database | comment
natural graphite concentration | graphite ore, concentrated | CN | 1 | kilogram | production |  | EV battery metals
graphite ore mining | graphite ore, mined | CN | 9.59 | kilogram | technosphere |  | EV battery metals | 9590 kg/t, carbon content of 11%
market group for electricity, medium voltage | electricity, medium voltage | CN | 0.506 | kilowatt hour | technosphere |  | ecoinvent 3.9.1 cutoff | 506 kWh/t
heat production, at hard coal industrial furnace 1-10MW | heat, district or industrial, other than natural gas | RoW | 1.445 | megajoule | technosphere |  | ecoinvent 3.9.1 cutoff | Dataset is regionalized to CN; 50 kg hard coal/t concentrate, 28.9 MJ/kg
diesel, burned in building machine | diesel, burned in building machine | GLO | 0.0432264 | megajoule | technosphere |  | ecoinvent 3.9.1 cutoff | 0.996 kg/t, for bulldozer
market for diesel | diesel | RoW | 0.001551 | kilogram | technosphere |  | ecoinvent 3.9.1 cutoff | 1.551 kg/t, used as collector in flotation
market for tap water | tap water | RoW | 22.027 | kilogram | technosphere |  | ecoinvent 3.9.1 cutoff | 22.027 m3/t
market for wastewater, average | wastewater, average | RoW | -0.021707 | cubic meter | technosphere |  | ecoinvent 3.9.1 cutoff | 21.707 m3/t
treatment of non-sulfidic tailing, off-site | non-sulfidic tailing, off-site | GLO | -8.596 | kilogram | technosphere |  | ecoinvent 3.9.1 cutoff
market for transport, freight, lorry, unspecified | transport, freight, lorry, unspecified | RoW | 0.01918 | ton kilometer | technosphere |  | ecoinvent 3.9.1 cutoff | transport of ore over 2 km
Water |  |  | 0.320145 | cubic meter | biosphere | air | biosphere3 | 320.145 kg, as steam to air
Activity | graphite ore mining
reference product | graphite ore, mined
location | CN
production amount | 1
unit | kilogram
comment | Graphite ore mining. Diesel additive to ammonium nitrate is not used, as "market for explosive" is available instead. Source: Engels P, Cerdas F, Dettmer T, Frey C, Hentschel J, Herrmann C, et al. Life cycle assessment of natural graphite production for lithium-ion battery anodes based on industrial primary data. J Clean Prod 2022;336:130474. https://doi.org/10.1016/J.JCLEPRO.2022.130474.
Exchanges
name | reference product | location | amount | unit | type | categories | database | comment
graphite ore mining | graphite ore, mined | CN | 1 | kilogram | production |  | EV battery metals
market group for electricity, medium voltage | electricity, medium voltage | CN | 0.0087 | kilowatt hour | technosphere |  | ecoinvent 3.9.1 cutoff | 8.7 kWh/t
diesel, burned in building machine | diesel, burned in building machine | GLO | 0.0972594 | megajoule | technosphere |  | ecoinvent 3.9.1 cutoff | 2.241 kg diesel/t, 43.4 MJ/kg
market for explosive, tovex | explosive, tovex | GLO | 0.000248 | kilogram | technosphere |  | ecoinvent 3.9.1 cutoff | 0.248 kg/t. Originally, "ammonium nitrate" is used.
Water |  |  | 1.13e-07 | cubic meter | biosphere | air | biosphere3 | From explosives
Nitrogen oxides |  |  | 0.000138 | kilogram | biosphere | air | biosphere3 | From explosives
Particulate Matter, > 10 um |  |  | 0.005 | kilogram | biosphere | air | biosphere3 | Originally, it says "Graphite dust"

## Graphite - Synthetic
Activity | synthetic graphite production, graphitization
reference product | synthetic graphite, 99.9% pure
location | CN
production amount | 1
unit | kilogram
source | Source: Surovtseva, D, Crossin, E, Pell, R, Stamford, L. Toward a life cycle inventory for graphite production. J Ind Ecol. 2022; 26: 964– 979. https://doi.org/10.1111/jiec.13234; Iyer and Kelly. Updated Production Inventory for Lithium-Ion Battery Anodes for the GREET Model, and Review of Advanced Battery Chemistries. 2022
Exchanges
name | reference product | location | amount | unit | type | categories | database | comment
synthetic graphite production, graphitization | synthetic graphite, 99.9% pure | CN | 1 | kilogram | production |  | EV battery metals | The graphite is > 99.9% pure and is in powder form, further purification is not required. However, micronization, shaping, and coating are required to upgrade to battery-grade
graphite precursor production, baking | grahite precursor | CN | 1.020408 | kilogram | technosphere |  | ecoinvent 3.9.1 cutoff | 2% mass loss on graphitization
market group for electricity, medium voltage | electricity, medium voltage | CN | 2.5 | kilowatt hour | technosphere |  | ecoinvent 3.9.1 cutoff | graphitization is conducted in Castner electric furnace powered exclusively by electricity. Electricity consumption for Castner furnace based on Iyer and Kelly (2022)
Carbon monoxide, fossil |  |  | 0.01969388 | kilogram | biosphere | air | biosphere3
Activity | graphite precursor production, baking
reference product | grahite precursor
location | CN
production amount | 1
unit | kilogram
source | "Calcined coke is then mixed with tar pitch, baked to reduce volatiles and graphitized. Emissions from baking and graphitization are calculated as 0.4% and 2% mass loss in the respective processes. Transportation from calcining plant to graphitization plant is omitted. Crushing of needle coke and mixing of pitch with needle coke is not included." Source: Surovtseva, D, Crossin, E, Pell, R, Stamford, L. Toward a life cycle inventory for graphite production. J Ind Ecol. 2022; 26: 964– 979. https://doi.org/10.1111/jiec.13234
Exchanges
name | reference product | location | amount | unit | type | categories | database | comment
graphite precursor production, baking | grahite precursor | CN | 1 | kilogram | production |  | EV battery metals
needle coke production, calcination | needle coke | CN | 0.8032129 | kilogram | technosphere |  | EV battery metals | 80-20 ratio of needle coke to pitch; 0.4% mass loss on baking as emissions of CO, CH4, and Nox
coal tar pitch production | coal tar pitch | CN | 0.2008032 | kilogram | technosphere |  | EV battery metals | Dataset is regionalized to CN; 80-20 ratio of needle coke to pitch; 0.4% mass loss on baking as emissions of CO, CH4, and Nox
heat production, natural gas, at industrial furnace >100kW | heat, district or industrial, natural gas | RoW | 12.6506 | megajoule | technosphere |  | ecoinvent 3.9.1 cutoff | Dataset is regionalized to CN; heating to 800-1000 °C in a natural gas-fired furnace
Carbon monoxide, fossil |  |  | 0.002680723 | kilogram | biosphere | air | biosphere3
Methane, fossil |  |  | 7.981928e-05 | kilogram | biosphere | air | biosphere3
Nitrogen oxides |  |  | 0.000246988 | kilogram | biosphere | air | biosphere3
Activity | needle coke production, calcination
reference product | needle coke
location | CN
production amount | 1
unit | kilogram
source | Surovtseva, D, Crossin, E, Pell, R, Stamford, L. Toward a life cycle inventory for graphite production. J Ind Ecol. 2022; 26: 964– 979. https://doi.org/10.1111/jiec.13234. Green coke is further calcined to produce needle coke, and in this work composition of calcined coke was calculated based on compositions of green coke and volatiles. Relevant dataset covers operation of calcination unit / plant.
Exchanges
name | reference product | location | amount | unit | type | categories | database | comment
needle coke production, calcination | needle coke | CN | 1 | kilogram | production |  | EV battery metals
market for petroleum coke | petroleum coke | GLO | 1.351351 | kilogram | technosphere |  | ecoinvent 3.9.1 cutoff | yield of needle coke from calcination is 74%, with the remaining material lost as emissions of CO2, CO, and CH4
market group for electricity, medium voltage | electricity, medium voltage | CN | 0.5945946 | kilowatt hour | technosphere |  | ecoinvent 3.9.1 cutoff
heat production, natural gas, at industrial furnace >100kW | heat, district or industrial, natural gas | RoW | 19.26486 | megajoule | technosphere |  | ecoinvent 3.9.1 cutoff
Carbon dioxide, fossil |  |  | 0.01756757 | kilogram | biosphere | air | biosphere3 | emissions from calcination
Carbon monoxide, fossil |  |  | 0.01891892 | kilogram | biosphere | air | biosphere3 | emissions from calcination
Methane, fossil |  |  | 0.2094595 | kilogram | biosphere | air | biosphere3 | emissions from calcination
Activity | coal tar pitch production
reference product | coal tar pitch
location | CN
production amount | 1
unit | kilogram
source | "coking [RoW]" ecoinvent dataset adjusted to China. This is an allocated dataset: "The multioutput-prozess "hard coal, in coke plant" delivers the coproducts "coke oven gas, at plant", "tar, at coke plant", and "benzene, at coke plant". 79.8% of the total energy and material input as well as emission from the coke plant are allocated to coke production, 15% to coke oven gas production, 4.1% to tar production, and 1.1% to benzene production"
Exchanges
name | reference product | location | amount | unit | type | categories | database | comment
coal tar pitch production | coal tar pitch | CN | 1 | kilogram | production |  | EV battery metals
market for hard coal | hard coal | CN | 1.260589 | kilogram | technosphere |  | ecoinvent 3.9.1 cutoff | sum of all suppliers to the RoW dataset in ecoinvent
market group for electricity, medium voltage | electricity, medium voltage | CN | 0.04466868 | kilowatt hour | technosphere |  | ecoinvent 3.9.1 cutoff | sum of all suppliers to the RoW dataset in ecoinvent
hard coal coke factory construction | hard coal coke factory | RoW | 1.552899e-11 | unit | technosphere |  | ecoinvent 3.9.1 cutoff | ecoinvent default data
market for iron sulfate | iron sulfate | RoW | 6.668331e-05 | kilogram | technosphere |  | ecoinvent 3.9.1 cutoff | ecoinvent default data
market for phosphoric acid, fertiliser grade, without water, in 70% solution state | phosphoric acid, fertiliser grade, without water, in 70% solution state | RoW | 0.0001333666 | kilogram | technosphere |  | ecoinvent 3.9.1 cutoff | ecoinvent default data
market for sodium hydroxide, without water, in 50% solution state | sodium hydroxide, without water, in 50% solution state | GLO | 0.001863479 | kilogram | technosphere |  | ecoinvent 3.9.1 cutoff | ecoinvent default data
market for water, decarbonised | water, decarbonised | CN | 1.461552 | kilogram | technosphere |  | ecoinvent 3.9.1 cutoff | sum of all suppliers to the RoW dataset in ecoinvent
Carbon dioxide, fossil |  |  | 0.1461552 | kilogram | biosphere | air::non-urban air or from high stacks | biosphere3 | ecoinvent default data
Carbon monoxide, fossil |  |  | 0.01552899 | kilogram | biosphere | air::non-urban air or from high stacks | biosphere3 | ecoinvent default data
Nitrogen oxides |  |  | 0.0007737091 | kilogram | biosphere | air::non-urban air or from high stacks | biosphere3 | ecoinvent default data
Propane |  |  | 2.612524e-06 | kilogram | biosphere | air::non-urban air or from high stacks | biosphere3 | ecoinvent default data
Sulfur dioxide |  |  | 0.001479821 | kilogram | biosphere | air::non-urban air or from high stacks | biosphere3 | ecoinvent default data
Methane, fossil |  |  | 0.002402426 | kilogram | biosphere | air::non-urban air or from high stacks | biosphere3 | ecoinvent default data

## Datasets for breakdown
skip
metal | name | reference product | location | amount | stage
Lithium, brine | lithium hydroxide production, Salar de Atacama | lithium hydroxide, battery grade | CL | 1 | Refining
Lithium, brine | lithium carbonate production, Salar de Atacama | lithium carbonate, battery grade | CL | 1.05 | Refining
Lithium, brine | lithium brine purification, Salar de Atacama | purified lithium brine | CL | 22.88481 | Concentration
Lithium, brine | lithium brine production, from evaporation pond, Salar de Atacama | lithium brine, from evaporation pond | CL | 3.862008 | Mining
Lithium, spodumene | lithium hydroxide production, from Australian spodumene | lithium hydroxide, battery grade | CN | 1 | Refining
Lithium, spodumene | spodumene concentrate production | spodumene concentrate | AU | 6.42 | Concentration
Cobalt | cobalt sulfate production, from copper mining, economic allocation | cobalt sulfate | CN | 1 | Refining
Cobalt | cobalt hydroxide, via hydrometallurigcal ore procesing, economic allocation | cobalt hydroxide | CD | 1.0868 | Concentration
Cobalt | copper-cobalt mining, industrial, economic allocation | copper-cobalt ore | CD | 80.4232 | Mining
Graphite, natural | natural graphite production, battery grade, from Heilongjiang | natural graphite, battery grade | CN | 1 | Refining
Graphite, natural | natural graphite purification | natural graphite, purified | CN | 1.01 | Refining
Graphite, natural | natural graphite spheronization | natural graphite, spherical | CN | 1.1413 | Refining
Graphite, natural | natural graphite concentration | graphite ore, concentrated | CN | 2.533686 | Concentration
Graphite, natural | graphite ore mining | graphite ore, mined | CN | 24.29804874 | Mining
Graphite, synthetic | synthetic graphite production, graphitization | synthetic graphite, 99.9% pure | CN | 1 | Refining
Graphite, synthetic | graphite precursor production, baking | grahite precursor | CN | 1.020408 | Refining
Graphite, synthetic | needle coke production, calcination | needle coke | CN | 0.819605 | Concentration
Graphite, synthetic | coal tar pitch production | coal tar pitch | CN | 0.2049012 | Concentration
Graphite, synthetic | market for petroleum coke | petroleum coke | GLO | 1.107574 | Mining
Graphite, synthetic | market for hard coal | hard coal | CN | 0.2582962 | Mining

## Elec cons
skip
On-site electricity consumption in mining, concentration and refining activities
production route | units | mining | concentration | refining | total
Lithium - Brine | kWh/kg lithium carbonate | 0.01077806 | 0.02582795 | 0.4408554 | 0.4774615
Lithium - Spodumene | kWh/kg lithium carbonate | #REF! |  | #REF! | #REF!
Cobalt | kWh/kg cobalt sulfate | 0 | 3.269822 | 1.151474 | 4.421296
Graphite - Natural | kWh/kg graphite | 0.211393 | 1.282045116 | 7.25478 | 8.748218
Graphite - Synthetic | kWh/kg graphite |  | #REF! | 2.5 | #REF!