## Intro
skip
database | EV battery metals
ecoinvent database | ecoinvent-3.10-cutoff
biosphere database | ecoinvent-3.10-biosphere
Mineral resource | Commodity | Production pathway | LCI data description and source
Lithium | Lithium hydroxide | Brine | The LCI dataset represents lithium extraction from brine at Salar de Atacama in Chile, which accounts for ca. 70% of global lithium production from brines. The LCI data for lithium carbonate production was sourced from Schenker et al. [1]. Initial unit processes were aggregated in a more convienent way for the scope of our study. The LCI for lithium carbonate conversion into lithium hydroxide is from Kelly et al. [2]
|  | Spodumene | The LCI dataset represents lithium hydroxide production from spodumene mined at the Greenbushes mine in Australia and refined in China. This pathway supplies more than 90% of the global lithium production from spodumene. The inventory data come from ecoinvent v3.9.1 database [3] without further modifications.
Cobalt | Cobalt sulfate | DRC | The LCI dataset represents industrial minig of copper-cobalt ore and processing into cobalt hydroxide in the Democratic Republic of Congo (DRC) followed by refining into battery-grade cobalt sulfate in China. The DRC accounted for over 70% of global cobalt production in 2022, and its dominance is projected to persist into the future. The LCI dataset was adapted by Arvidson et al. [4] based on Dai et al. [5]. The LCI flows for the hydrometallurgical processing of copper-cobalt were allocated to cobalt hydroxide based on economic allocation as described in [4,5]
Nickel | Nickel sulfate | Average | The LCI dataset pertains to the year 2017 and represents 15% of the global production of nickel sulfate [7]. Nickel sulfate, produced in the hexahydrate form (NiSO4•6H2O) with a mass content of 22%, is the main product. It's essential to note that the dataset does not include information from China. The report highlights one Finnish company and two Japanese companies as notable producers of nickel sulfate in this context. In the process of compiling the report, specific inputs or outputs identified as company-specific were amalgamated into more generic and equivalent flows [7]. Conversely, insignificant masses were omitted from the report presentation, a measure taken solely for the sake of clarity and simplicity and not applied within the model [7] . As an example, the three principal nickel raw materials entering the refining process, initially associated with individual companies, had been consolidated. It is important to approach water data cautiously, evaluating it as a total rather than at a unit process level [7]. Various methods are employed in the production of nickel sulfate, including extracting it from nickel matte used in metallic nickel production. Additionally, nickel sulfate can serve as a secondary product from ores primarily mined for copper and other metals, including platinum group metals. In these instances, nickel sulfate is recuperated as an impurity in the spent electrolyte during the refining process.
Graphite | Battery-grade graphite | Natural graphite | The inventory represents battery-grade graphite production from natural graphite in the Heilongjiang province in the north-east of China. Inventory data come from Engels et al. [8], who gathered primary data from plants. The authors confirm that the data is representative for the Chinese market, which currently accounts for 70% of global natural graphite mining and is the global major producer of battery-grade graphite. We use the inventory as implemented in the premise tool [2] without further modifications.
References
1. Schenker, V., Oberschelp, C., and Pfister, S. (2022). Regionalized life cycle assessment of present and future lithium production for Li-ion batteries. Resources, Conservation and Recycling 187, 106611. 10.1016/j.resconrec.2022.106611.
2.Kelly et al. (2021) Energy, greenhouse gas, and water life cycle analysis of lithium carbonate and lithium hydroxide monohydrate from brine and ore resources and their use in lithium ion battery cathodes and lithium ion batteries. Resources, Conservation & Recycling 174, 105762. https://doi.org/10.1016/j.resconrec.2021.105762
3. Wernet, G., Bauer, C., Steubing, B., Reinhard, J., Moreno-Ruiz, E., and Weidema, B. (2016). The ecoinvent database version 3 (part I): overview and methodology. Int. J. Life Cycle Assess. 21, 1218–1230. 10.1007/s11367-016-1087-8.
4. Arvidsson, R., Chordia, M., and Nordelöf, A. (2022). Quantifying the life-cycle health impacts of a cobalt-containing lithium-ion battery. Int J Life Cycle Assess 27, 1106–1118. 10.1007/s11367-022-02084-3.
5. Dai, Q. (2018). Cobalt Life Cycle Analysis Update for the GREET Model
6. Sacchi, R., Terlouw, T., Siala, K., Dirnaichner, A., Bauer, C., Cox, B., Mutel, C., Daioglou, V., and Luderer, G. (2022). PRospective EnvironMental Impact asSEment (premise): A streamlined approach to producing databases for prospective life cycle assessment using integrated assessment models. Renewable and Sustainable Energy Reviews 160, 112311. 10.1016/j.rser.2022.112311.
7. The Nickel Institute, 2021. Summary Life Cycle Assessment Report: Nickel Sulphate Hexahydrate.
8. Engels, P., Cerdas, F., Dettmer, T., Frey, C., Hentschel, J., Herrmann, C., Mirfabrikikar, T., and Schueler, M. (2022). Life cycle assessment of natural graphite production for lithium-ion battery anodes based on industrial primary data. Journal of Cleaner Production 336, 130474. 10.1016/j.jclepro.2022.130474.

## Lithium - Brine
database | EV battery metals
Activity | lithium hydroxide production, Salar de Atacama
reference product | lithium hydroxide, battery grade
location | CL
production amount | 1
unit | kilogram
comment | Source: Kelly et al. Energy, greenhouse gas, and water life cycle analysis of lithium carbonate and lithium hydroxide monohydrate from brine and ore resources and their use in lithium ion battery cathodes and lithium ion batteries. Resources, Conservation & Recycling 174 (2021) 105762. https://doi.org/10.1016/j.resconrec.2021.105762
Exchanges
name | reference product | location | amount | unit | type | categories | database | comment
lithium hydroxide production, Salar de Atacama | lithium hydroxide, battery grade | CL | 1 | kilogram | production |  | EV battery metals
lithium carbonate production, Salar de Atacama | lithium carbonate, battery grade | CL | 1.05 | kilogram | technosphere |  | EV battery metals
market for electricity, medium voltage | electricity, medium voltage | CL | 1.388889 | kilowatt hour | technosphere |  | ecoinvent-3.10-cutoff | including electricity from "washing", "precipitation 1", "filtering through water ion exchanger"; medium voltage as assumed in ecoinvent dataset
heat production, natural gas, at industrial furnace >100kW | heat, district or industrial, natural gas | RoW | 18.9 | megajoule | technosphere |  | ecoinvent-3.10-cutoff | Kelly et al. considers 21 MJ of natural gas; converted to heating based on a 90% efficiency according to the ecoinvent dataset
diesel, burned in building machine | diesel, burned in building machine | GLO | 3 | megajoule | technosphere |  | ecoinvent-3.10-cutoff
market for quicklime, milled, loose | quicklime, milled, loose | RoW | 1.15 | kilogram | technosphere |  | ecoinvent-3.10-cutoff
market for tap water | tap water | RoW | 0.0005015045 | kilogram | technosphere |  | ecoinvent-3.10-cutoff
Particulate Matter, < 2.5 um |  |  | 0.0001 | kilogram | biosphere | air::urban air close to ground | biosphere3
Particulate Matter, > 2.5 um and < 10um |  |  | 5e-05 | kilogram | biosphere | air::urban air close to ground | biosphere3
Activity | lithium carbonate production, Salar de Atacama
reference product | lithium carbonate, battery grade
location | CL
production amount | 1
unit | kilogram
comment | Source: Regionalized life cycle assessment of present and future lithium production for Li-ion batteries. Vanessa Schenker, Christopher Oberschelp, Stephan Pfister. Includes washing, centrifugation and drying.
Exchanges
name | reference product | location | amount | unit | type | categories | database | comment
lithium carbonate production, Salar de Atacama | lithium carbonate, battery grade | CL | 1 | kilogram | production |  | EV battery metals
lithium brine purification, Salar de Atacama | purified lithium brine | CL | 21.79506 | kilogram | technosphere |  | EV battery metals
market for electricity, medium voltage | electricity, medium voltage | CL | 0.414533 | kilowatt hour | technosphere |  | ecoinvent-3.10-cutoff | including electricity from "washing", "precipitation 1", "filtering through water ion exchanger"; medium voltage as assumed in ecoinvent dataset
heat production, natural gas, at industrial furnace >100kW | heat, district or industrial, natural gas | RoW | 22.8678 | megajoule | technosphere |  | ecoinvent-3.10-cutoff | including heat from "precipitation 2", "washing", "precipitation 1"
market for soda ash, light | soda ash, light | RoW | 2.0488 | kilogram | technosphere |  | ecoinvent-3.10-cutoff | from "precipitation 1"
Water, unspecified natural origin |  |  | 0.02946674 | cubic meter | biosphere | natural resource::in ground | ecoinvent-3.10-biosphere | including "filtering through water ion exchanger"
Activity | lithium brine purification, Salar de Atacama
reference product | purified lithium brine
location | CL
production amount | 1
unit | kilogram
comment | Removal of lime, boron and manganese. Source: Regionalized life cycle assessment of present and future lithium production for Li-ion batteries. Vanessa Schenker, Christopher Oberschelp, Stephan Pfister.
Exchanges
name | reference product | location | amount | unit | type | categories | database | comment
lithium brine purification, Salar de Atacama | purified lithium brine | CL | 1 | kilogram | production |  | EV battery metals
lithium brine production, from evaporation pond, Salar de Atacama | lithium brine, from evaporation pond | CL | 0.1687585 | kilogram | technosphere |  | EV battery metals
market for electricity, medium voltage | electricity, medium voltage | CL | 0.001185037 | kilowatt hour | technosphere |  | ecoinvent-3.10-cutoff | including electricity from "filtering through water ion exchanger"; medium voltage as assumed in ecoinvent dataset
heat production, natural gas, at industrial furnace >100kW | heat, district or industrial, natural gas | RoW | 0.005321238 | megajoule | technosphere |  | ecoinvent-3.10-cutoff
market for quicklime, milled, packed | quicklime, milled, packed | RoW | 0.001827655 | kilogram | technosphere |  | ecoinvent-3.10-cutoff
market for soda ash, light | soda ash, light | RoW | 0.01346716 | kilogram | technosphere |  | ecoinvent-3.10-cutoff | from manganese removal
market for hydrochloric acid, without water, in 30% solution state | hydrochloric acid, without water, in 30% solution state | RoW | 0.004662645 | kilogram | technosphere |  | ecoinvent-3.10-cutoff
sodium hydroxide to generic market for neutralising agent | neutralising agent, sodium hydroxide-equivalent | RoW | 0.002517768 | kilogram | technosphere |  | ecoinvent-3.10-cutoff
market for kerosene | kerosene | RoW | 0.008351552 | kilogram | technosphere |  | ecoinvent-3.10-cutoff | as "dearomatized hydrocarbon fluid production" in the original dataset, requiring 2 kg of kersone per kg
Water, unspecified natural origin |  |  | 1.06813e-05 | cubic meter | biosphere | natural resource::in ground | ecoinvent-3.10-biosphere | from "filtering through water ion exchanger"
Activity | lithium brine production, from evaporation pond, Salar de Atacama
reference product | lithium brine, from evaporation pond
location | CL
production amount | 1
unit | kilogram
comment | Source: Regionalized life cycle assessment of present and future lithium production for Li-ion batteries. Vanessa Schenker, Christopher Oberschelp, Stephan Pfister. Includes transport to purification.
Exchanges
name | reference product | location | amount | unit | type | categories | database | comment
lithium brine production, from evaporation pond, Salar de Atacama | lithium brine, from evaporation pond | CL | 1 | kilogram | production |  | EV battery metals
market for electricity, low voltage | electricity, low voltage | CL | 0.002930332 | kilowatt hour | technosphere |  | ecoinvent-3.10-cutoff | including electricity consumption for pure water via reverse osmosis; low voltage as in ecoinvent dataset
machine operation, diesel, >= 74.57 kW, high load factor | machine operation, diesel, >= 74.57 kW, high load factor | GLO | 0.0001608867 | hour | technosphere |  | ecoinvent-3.10-cutoff
transport, freight, lorry >32 metric ton, EURO3 | transport, freight, lorry >32 metric ton, EURO3 | RoW | 0.24 | ton kilometer | technosphere |  | ecoinvent-3.10-cutoff | transport over 240 km from Salar de Atacama to Antofagasta for purification and refining
Lithium |  |  | 0.1055414 | kilogram | biosphere | natural resource::in ground | ecoinvent-3.10-biosphere
Occupation, mineral extraction site |  |  | 2.203331e-10 | square meter-year | biosphere | natural resource::land | ecoinvent-3.10-biosphere
Transformation, from unknown |  |  | 5.508328e-12 | square meter | biosphere | natural resource::land | ecoinvent-3.10-biosphere
Transformation, to mineral extraction site |  |  | 5.508328e-12 | square meter | biosphere | natural resource::land | ecoinvent-3.10-biosphere
Water, unspecified natural origin |  |  | 0.0001895833 | cubic meter | biosphere | natural resource::in ground | ecoinvent-3.10-biosphere | for pure water via reverse osmosis

## Lithium - Spodumene
Activity | lithium hydroxide production, from Australian spodumene
reference product | lithium hydroxide, battery grade
location | CN
amount | 1
unit | kilogram
comment | Source: Kelly et al. Energy, greenhouse gas, and water life cycle analysis of lithium carbonate and lithium hydroxide monohydrate from brine and ore resources and their use in lithium ion battery cathodes and lithium ion batteries. Resources, Conservation & Recycling 174 (2021) 105762. https://doi.org/10.1016/j.resconrec.2021.105762
Exchanges
name | reference product | location | amount | unit | type | categories | database | comment
lithium hydroxide production, from Australian spodumene | lithium hydroxide, battery grade | CN | 1 | kilogram | production |  | EV battery metals
spodumene concentrate production | spodumene concentrate | AU | 6.42 | kilogram | technosphere |  | EV battery metals
market group for electricity, medium voltage | electricity, medium voltage | CN | 3.5 | kilowatt hour | technosphere |  | ecoinvent-3.10-cutoff
heat production, at hard coal industrial furnace 1-10MW | heat, district or industrial, other than natural gas | RoW | 71.343 | megajoule | technosphere |  | ecoinvent-3.10-cutoff | 71.343 MJ coal per kg of product, from which 54% is for steam and 46% is direct heat for the kilm. An efficiency of 80% for the boiler is already considered
market for sulfuric acid | sulfuric acid | RoW | 1.52 | kilogram | technosphere |  | ecoinvent-3.10-cutoff
market for soda ash, light | soda ash, light | RoW | 0.025 | kilogram | technosphere |  | ecoinvent-3.10-cutoff
market for sodium hydroxide, without water, in 50% solution state | sodium hydroxide, without water, in 50% solution state | RoW | 1.18 | kilogram | technosphere |  | ecoinvent-3.10-cutoff
market for quicklime, milled, loose | quicklime, milled, loose | RoW | 0.6 | kilogram | technosphere |  | ecoinvent-3.10-cutoff
market for tap water | tap water | RoW | 11.20628 | kilogram | technosphere |  | ecoinvent-3.10-cutoff
market for chemical factory, organics | chemical factory, organics | GLO | 2.100924e-10 | unit | technosphere |  | ecoinvent-3.10-cutoff | default data from ecoinvent
market for inert waste, for final disposal | inert waste, for final disposal | RoW | -13.04 | kilogram | technosphere |  | ecoinvent-3.10-cutoff | solid waste; same amount as for lithium carbonate
market for wastewater, average | wastewater, average | RoW | -0.0087672 | cubic meter | technosphere |  | ecoinvent-3.10-cutoff | assumed 78% of the input water as for lithium carbonate
Nitrogen oxides |  |  | 0.00131 | kilogram | biosphere | air::urban air close to ground | ecoinvent-3.10-biosphere | same amount as for lithium carbonate
Sulfur dioxide |  |  | 9e-05 | kilogram | biosphere | air::urban air close to ground | ecoinvent-3.10-biosphere | same amount as for lithium carbonate
Activity | lithium carbonate production, from Australian spodumene
reference product | lithium carbonate, battery grade
location | CN
amount | 1
unit | kilogram
comment | Source: Kelly et al. Energy, greenhouse gas, and water life cycle analysis of lithium carbonate and lithium hydroxide monohydrate from brine and ore resources and their use in lithium ion battery cathodes and lithium ion batteries. Resources, Conservation & Recycling 174 (2021) 105762. https://doi.org/10.1016/j.resconrec.2021.105762; Jiang et al. Environmental impacts of lithium production showing the importance of primary data of upstream process in life-cycle assessment. Journal of Environmental Management 262 (2020) 110253. https://doi.org/10.1016/j.jenvman.2020.110253
Exchanges
name | reference product | location | amount | unit | type | categories | database | comment
lithium carbonate production, from Australian spodumene | lithium carbonate, battery grade | CN | 1 | kilogram | production |  | EV battery metals
spodumene concentrate production | spodumene concentrate | AU | 7.3 | kilogram | technosphere |  | EV battery metals
market group for electricity, medium voltage | electricity, medium voltage | CN | 1.8 | kilowatt hour | technosphere |  | ecoinvent-3.10-cutoff
heat production, at hard coal industrial furnace 1-10MW | heat, district or industrial, other than natural gas | RoW | 135.89 | megajoule | technosphere |  | ecoinvent-3.10-cutoff | 135.89 MJ coal per kg of product, from which 39% is for steam and 61% is heat for the kiln; for the steam, the boiler has an efficiency of 80%
market for sulfuric acid | sulfuric acid | RoW | 1.71 | kilogram | technosphere |  | ecoinvent-3.10-cutoff
market for soda ash, light | soda ash, light | RoW | 2.05 | kilogram | technosphere |  | ecoinvent-3.10-cutoff
market for sodium hydroxide, without water, in 50% solution state | sodium hydroxide, without water, in 50% solution state | RoW | 0.05 | kilogram | technosphere |  | ecoinvent-3.10-cutoff
market for quicklime, milled, loose | quicklime, milled, loose | RoW | 0.7 | kilogram | technosphere |  | ecoinvent-3.10-cutoff
market for tap water | tap water | RoW | 39.88 | kilogram | technosphere |  | ecoinvent-3.10-cutoff
market for chemical factory, organics | chemical factory, organics | GLO | 2.100924e-10 | unit | technosphere |  | ecoinvent-3.10-cutoff | default data from ecoinvent
market for inert waste, for final disposal | inert waste, for final disposal | RoW | -13.04 | kilogram | technosphere |  | ecoinvent-3.10-cutoff | solid waste; from Jiang et al. 2020
market for wastewater, average | wastewater, average | RoW | -0.0312 | cubic meter | technosphere |  | ecoinvent-3.10-cutoff | assumed 78% of the input water as derived from Jiang et al. 2020
Nitrogen oxides |  |  | 0.00131 | kilogram | biosphere | air::urban air close to ground | ecoinvent-3.10-biosphere | from Jiang et al. 2020
Sulfur dioxide |  |  | 9e-05 | kilogram | biosphere | air::urban air close to ground | ecoinvent-3.10-biosphere | from Jiang et al. 2020
Activity | spodumene concentrate production
reference product | spodumene concentrate
location | AU
amount | 1
unit | kilogram
comment | Based on ecoinvent dataset "spodumene production" modified with data from Kelly et al. Energy, greenhouse gas, and water life cycle analysis of lithium carbonate and lithium hydroxide monohydrate from brine and ore resources and their use in lithium ion battery cathodes and lithium ion batteries. Resources, Conservation & Recycling 174 (2021) 105762. https://doi.org/10.1016/j.resconrec.2021.105762
Exchanges
name | reference product | location | amount | unit | type | categories | database | comment
spodumene concentrate production | spodumene concentrate | AU | 1 | kilogram | production |  | EV battery metals
diesel, burned in diesel-electric generating set, 10MW | diesel, burned in diesel-electric generating set, 10MW | GLO | 0.09314126 | megajoule | technosphere |  | ecoinvent-3.10-cutoff | "The mined spodumene would be concentrated in a facility designed to have an independent electricity plant operating on diesel fuel." (Kelly et al., 2021). Electricity cosumption based on ecoinvent data. To convert electricity to megajoule of diesel in the generator, we assumed a consumption of 2.74 MJ diesel per kWh corresponding to a 2.2 MW generator operating at full load (https://www.generatorsource.com/Diesel_Fuel_Consumption.aspx)
diesel, burned in building machine | diesel, burned in building machine | GLO | 0.0255 | megajoule | technosphere |  | ecoinvent-3.10-cutoff
heat production, anthracite, at stove 5-15kW | heat, central or small-scale, other than natural gas | RoW | 0.00282 | megajoule | technosphere |  | ecoinvent-3.10-cutoff | market activity is considered in the original dataset
heat production, at hard coal industrial furnace 1-10MW | heat, district or industrial, other than natural gas | RoW | 0.0898 | megajoule | technosphere |  | ecoinvent-3.10-cutoff | market activity is considered in the original dataset
market for explosive, tovex | explosive, tovex | GLO | 0.000271 | kilogram | technosphere |  | ecoinvent-3.10-cutoff | Originally "market for blasting"
market for conveyor belt | conveyor belt | GLO | 2.78e-08 | meter | technosphere |  | ecoinvent-3.10-cutoff
market for industrial machine, heavy, unspecified | industrial machine, heavy, unspecified | RoW | 0.000231 | kilogram | technosphere |  | ecoinvent-3.10-cutoff
market for mine infrastructure, iron | mine infrastructure, iron | GLO | 8.33e-13 | unit | technosphere |  | ecoinvent-3.10-cutoff
market for non-sulfidic tailing, off-site | non-sulfidic tailing, off-site | GLO | -1.388849 | kilogram | technosphere |  | ecoinvent-3.10-cutoff
market for recultivation, iron mine | recultivation, iron mine | GLO | 2.13e-06 | square meter | technosphere |  | ecoinvent-3.10-cutoff
market group for transport, freight, lorry, unspecified | transport, freight, lorry, unspecified | GLO | 0.321 | ton kilometer | technosphere |  | ecoinvent-3.10-cutoff | 161 km by truck from Chinese port to refining facility + 161 km by truck within Western Australia (Kelly et al.)
market for transport, freight train | transport, freight train | RoW | 0.402 | ton kilometer | technosphere |  | ecoinvent-3.10-cutoff | 402 km by train to Australia port (Kelly et al.)
market for transport, freight, sea, bulk carrier for dry goods | transport, freight, sea, bulk carrier for dry goods | GLO | 7.24 | ton kilometer | technosphere |  | ecoinvent-3.10-cutoff | 7,240 km by ship to China (Kelly et al.)
Particulate Matter, < 2.5 um |  |  | 0.000145 | kilogram | biosphere | air::non-urban air or from high stacks | ecoinvent-3.10-biosphere | elementary flow as of in the original dataset "spodumene production"
Particulate Matter, > 10 um |  |  | 0.00145 | kilogram | biosphere | air::non-urban air or from high stacks | ecoinvent-3.10-biosphere | elementary flow as of in the original dataset "spodumene production"
Particulate Matter, > 2.5 um and < 10um |  |  | 0.00131 | kilogram | biosphere | air::non-urban air or from high stacks | ecoinvent-3.10-biosphere | elementary flow as of in the original dataset "spodumene production"
Gangue |  |  | 0.9900329 | kilogram | biosphere | natural resource::in ground | ecoinvent-3.10-biosphere | elementary flow as of in the original dataset "spodumene production"
Occupation, mineral extraction site |  |  | 0.00012 | square meter-year | biosphere | natural resource::land | ecoinvent-3.10-biosphere | elementary flow as of in the original dataset "spodumene production"
Spodumene |  |  | 0.9850661 | kilogram | biosphere | natural resource::in ground | ecoinvent-3.10-biosphere | elementary flow as of in the original dataset "spodumene production"
Transformation, from forest, unspecified |  |  | 2.13e-06 | square meter | biosphere | natural resource::land | ecoinvent-3.10-biosphere | elementary flow as of in the original dataset "spodumene production"
Transformation, to mineral extraction site |  |  | 2.13e-06 | square meter | biosphere | natural resource::land | ecoinvent-3.10-biosphere | elementary flow as of in the original dataset "spodumene production"
Water, well, in ground |  |  | 0.003 | cubic meter | biosphere | natural resource::in water | ecoinvent-3.10-biosphere | 3 m3/t concentrate from Kelly et al (2021)
Aluminium III |  |  | 4.0921e-05 | kilogram | biosphere | air | ecoinvent-3.10-biosphere | direct emission from blasting
Ammonia |  |  | 1.6402e-09 | kilogram | biosphere | air | ecoinvent-3.10-biosphere | direct emission from blasting
Carbon monoxide, fossil |  |  | 0 | kilogram | biosphere | air | ecoinvent-3.10-biosphere | direct emission from blasting
NMVOC, non-methane volatile organic compounds |  |  | 0 | kilogram | biosphere | air | ecoinvent-3.10-biosphere | direct emission from blasting
Nitrogen oxides |  |  | 0.00093342 | kilogram | biosphere | air | ecoinvent-3.10-biosphere | direct emission from blasting
Particulate Matter, < 2.5 um |  |  | 0.00048492 | kilogram | biosphere | air | ecoinvent-3.10-biosphere | direct emission from blasting
Particulate Matter, > 10 um |  |  | 6.93e-08 | kilogram | biosphere | air | ecoinvent-3.10-biosphere | direct emission from blasting
Particulate Matter, > 2.5 um and < 10um |  |  | 2.499e-16 | kilogram | biosphere | air | ecoinvent-3.10-biosphere | direct emission from blasting

## Cobalt
Activity | cobalt sulfate production, from copper-cobalt ore, economic allocation
reference product | cobalt sulfate
location | CN
production amount | 1
unit | kilogram
comment | Cobalt sulfate production, in China, from cobalt hydroxide. Adapted in Arvidsson, R., Chordia, M. & Nordelöf, A. Quantifying the life-cycle health impacts of a cobalt-containing lithium-ion battery. Int J Life Cycle Assess (2022). https://doi.org/10.1007/s11367-022-02084-3, originally from Cobalt Life Cycle Analysis Update for the GREET Model, Dai et al. 2018.
Exchanges
name | reference product | location | amount | unit | type | categories | database | comment
cobalt sulfate production, from copper-cobalt ore, economic allocation | cobalt sulfate | CN | 1 | kilogram | production |  | EV battery metals
cobalt hydroxide, hydrometallurigcal procesing of copper-cobalt ore, economic allocation | cobalt hydroxide | CD | 1.1 | kilogram | technosphere |  | EV battery metals
market group for electricity, medium voltage | electricity, medium voltage | CN | 1.2 | kilowatt hour | technosphere |  | ecoinvent-3.10-cutoff
market for heat, district or industrial, natural gas | heat, district or industrial, natural gas | RoW | 1.2 | megajoule | technosphere |  | ecoinvent-3.10-cutoff | Thermal energy from natural gas
steam production, as energy carrier, from natural gas | heat, from steam | CN | 7.7 | megajoule | technosphere |  | EV battery metals
market for disodium disulphite | disodium disulphite | GLO | 0.03 | kilogram | technosphere |  | ecoinvent-3.10-cutoff
market for ammonium bicarbonate | ammonium bicarbonate | RoW | 0.22 | kilogram | technosphere |  | ecoinvent-3.10-cutoff
market for hydrochloric acid, without water, in 30% solution state | hydrochloric acid, without water, in 30% solution state | RoW | 1.8 | kilogram | technosphere |  | ecoinvent-3.10-cutoff
market for kerosene | kerosene | RoW | 0.019 | kilogram | technosphere |  | ecoinvent-3.10-cutoff
market for lime | lime | RoW | 0.0076 | kilogram | technosphere |  | ecoinvent-3.10-cutoff
market for limestone, crushed, washed | limestone, crushed, washed | RoW | 0.023 | kilogram | technosphere |  | ecoinvent-3.10-cutoff
market for soda ash, dense | soda ash, dense | GLO | 0.034 | kilogram | technosphere |  | ecoinvent-3.10-cutoff
market for sodium hydroxide, without water, in 50% solution state | sodium hydroxide, without water, in 50% solution state | RoW | 3.3 | kilogram | technosphere |  | ecoinvent-3.10-cutoff
market for sulfuric acid | sulfuric acid | RoW | 1 | kilogram | technosphere |  | ecoinvent-3.10-cutoff
market for transport, freight train | transport, freight train | RoW | 0.032859232 | ton kilometer | technosphere |  | ecoinvent-3.10-cutoff
market for transport, freight, inland waterways, barge | transport, freight, inland waterways, barge | RoW | 0.002658514 | ton kilometer | technosphere |  | ecoinvent-3.10-cutoff
market for transport, freight, lorry, unspecified | transport, freight, lorry, unspecified | RoW | 0.022225176 | ton kilometer | technosphere |  | ecoinvent-3.10-cutoff
market for transport, freight, sea, container ship | transport, freight, sea, container ship | GLO | 0.063697993 | ton kilometer | technosphere |  | ecoinvent-3.10-cutoff
market for wastewater, average | wastewater, average | RoW | -0.019 | cubic meter | technosphere |  | ecoinvent-3.10-cutoff
market for chemical factory, organics | chemical factory, organics | GLO | 4e-10 | unit | technosphere |  | ecoinvent-3.10-cutoff
Water, cooling, unspecified natural origin |  |  | 0.019 | cubic meter | biosphere | natural resource::in water | ecoinvent-3.10-biosphere
Water |  |  | 0.0002324576 | cubic meter | biosphere | water | ecoinvent-3.10-biosphere
Activity | cobalt hydroxide, hydrometallurigcal procesing of copper-cobalt ore, economic allocation
reference product | cobalt hydroxide
location | CD
production amount | 1
unit | kilogram
comment | Cobalt hydroxide from hydrometallurgical ore processing, in the Democratic Republic of the Congo. Adapted in Arvidsson, R., Chordia, M. & Nordelöf, A. Quantifying the life-cycle health impacts of a cobalt-containing lithium-ion battery. Int J Life Cycle Assess (2022). https://doi.org/10.1007/s11367-022-02084-3, originally from Cobalt Life Cycle Analysis Update for the GREET Model, Dai et al. 2018. Economic allocation between copper (7,300 USD/ton) and the cobalt content in the crude cobalt hydroxide (43,000 USD/ton).
Exchanges
name | reference product | location | amount | unit | type | categories | database | comment
cobalt hydroxide, hydrometallurigcal procesing of copper-cobalt ore, economic allocation | cobalt hydroxide | CD | 1 | kilogram | production |  | EV battery metals
copper-cobalt mining, industrial | copper-cobalt ore | CD | 46 | kilogram | technosphere |  | EV battery metals
market for electricity, medium voltage | electricity, medium voltage | CD | 4.1 | kilowatt hour | technosphere |  | ecoinvent-3.10-cutoff
market for lime, hydraulic | lime, hydraulic | RoW | 0.7 | kilogram | technosphere |  | ecoinvent-3.10-cutoff
market for limestone, crushed, for mill | limestone, crushed, for mill | RoW | 1.9 | kilogram | technosphere |  | ecoinvent-3.10-cutoff
market for magnesium oxide | magnesium oxide | GLO | 0.32 | kilogram | technosphere |  | ecoinvent-3.10-cutoff
market for sodium hydroxide, without water, in 50% solution state | sodium hydroxide, without water, in 50% solution state | RoW | 0.085 | kilogram | technosphere |  | ecoinvent-3.10-cutoff
market for sulfur | sulfur | GLO | 1.5 | kilogram | technosphere |  | ecoinvent-3.10-cutoff
market group for transport, freight, lorry, unspecified | transport, freight, lorry, unspecified | GLO | 2.7 | ton kilometer | technosphere |  | ecoinvent-3.10-cutoff | 2,490 km by truck to Dar es Salaam port + 200 km by truck in China
market for transport, freight, sea, bulk carrier for dry goods | transport, freight, sea, bulk carrier for dry goods | GLO | 13 | ton kilometer | technosphere |  | ecoinvent-3.10-cutoff | 12,971 km by ship to Shangai
market for non-sulfidic tailing, off-site | non-sulfidic tailing, off-site | GLO | -22 | kilogram | technosphere |  | ecoinvent-3.10-cutoff
market for sulfidic tailings, from copper mine operation | sulfidic tailings, from copper mine operation | RoW | -22 | kilogram | technosphere |  | ecoinvent-3.10-cutoff
Water, unspecified natural origin |  |  | 0.07021063 | cubic meter | biosphere | natural resource::in ground | ecoinvent-3.10-biosphere
Sulfur dioxide |  |  | 0.014 | kilogram | biosphere | air | ecoinvent-3.10-biosphere
Activity | copper-cobalt mining, industrial
reference product | copper-cobalt ore
location | CD
production amount | 1
unit | kilogram
comment | Copper-cobalt industrial mining, in the Democratic Republic of the Congo. The only technosphere input is diesel for the caterpillar. Adapted in Arvidsson, R., Chordia, M. & Nordelöf, A. Quantifying the life-cycle health impacts of a cobalt-containing lithium-ion battery. Int J Life Cycle Assess (2022). https://doi.org/10.1007/s11367-022-02084-3 from Cobalt Life Cycle Analysis Update for the GREET Model, Dai et al. 2018.
Exchanges
name | reference product | location | amount | unit | type | categories | database | comment
copper-cobalt mining, industrial | copper-cobalt ore | CD | 1 | kilogram | production |  | EV battery metals
diesel, burned in building machine | diesel, burned in building machine | GLO | 0.576 | megajoule | technosphere |  | ecoinvent-3.10-cutoff | 160 kWh diesel/tonne ore
Cobalt |  |  | 0.0047 | kilogram | biosphere | natural resource::in ground | ecoinvent-3.10-biosphere
Copper |  |  | 0.024 | kilogram | biosphere | natural resource::in ground | ecoinvent-3.10-biosphere
Water, unspecified natural origin |  |  | 0.00017 | cubic meter | biosphere | natural resource::in ground | ecoinvent-3.10-biosphere
Particulate Matter, > 2.5 um and < 10um |  |  | 0.0014 | kilogram | biosphere | air | ecoinvent-3.10-biosphere
Particulate Matter, < 2.5 um |  |  | 0.00015 | kilogram | biosphere | air | ecoinvent-3.10-biosphere

## Nickel
Activity | nickel sulfate production, average excluding China, economic allocation
reference product | nickel sulfate
location | GLO
production amount | 1
unit | kilogram
comment | Source: The Nickel Institute, 2021. Summary Life Cycle Assessment Report: Nickel Sulphate Hexahydrate.
Exchanges
name | reference product | location | amount | unit | type | categories | database | comment
nickel sulfate production, average excluding China, economic allocation | nickel sulfate | GLO | 1 | kilogram | production |  | EV battery metals
nickel matte production, nickel-cobalt sulphite and nickel sub materials, mass allocation | nickel matte | GLO | 2.08 | kilogram | technosphere |  | EV battery metals
market group for electricity, medium voltage | electricity, medium voltage | GLO | 1.0205 | kilowatt hour | technosphere |  | ecoinvent-3.10-cutoff
market for heat, district or industrial, natural gas | heat, district or industrial, natural gas | RoW | 2.145 | megajoule | technosphere |  | ecoinvent-3.10-cutoff | Thermal energy from natural gas
heat production, heavy fuel oil, at industrial furnace 1MW | heat, district or industrial, other than natural gas | RoW | 0.1625 | megajoule | technosphere |  | ecoinvent-3.10-cutoff | thermal energy from heavy fuel oil
heat production, light fuel oil, at boiler 100kW condensing, non-modulating | heat, central or small-scale, other than natural gas | RoW | 0.0455 | megajoule | technosphere |  | ecoinvent-3.10-cutoff | Thermal energy from light fuel oil
heat production, light fuel oil, at boiler 100kW condensing, non-modulating | heat, central or small-scale, other than natural gas | RoW | 0.0091 | megajoule | technosphere |  | ecoinvent-3.10-cutoff | Thermal energy from LPG
heat and power co-generation, hard coal | heat, district or industrial, other than natural gas | RoW | 0.169 | megajoule | technosphere |  | ecoinvent-3.10-cutoff | Thermal energy from hard coal
market for heat, from steam, in chemical industry | heat, from steam, in chemical industry | RoW | 2.795 | megajoule | technosphere |  | ecoinvent-3.10-cutoff
market for diesel | diesel | RoW | 3.055e-05 | kilogram | technosphere |  | ecoinvent-3.10-cutoff | diesel
market for petrol, low-sulfur | petrol, low-sulfur | RoW | 5.59e-06 | kilogram | technosphere |  | ecoinvent-3.10-cutoff | gasoline
market for aluminium sulfate, powder | aluminium sulfate, powder | RoW | 7.8e-05 | kilogram | technosphere |  | ecoinvent-3.10-cutoff | Floculant
market for ammonia, anhydrous, liquid | ammonia, anhydrous, liquid | RoW | 0.01755 | kilogram | technosphere |  | ecoinvent-3.10-cutoff
market for chlorine, gaseous | chlorine, gaseous | RoW | 0.00559 | kilogram | technosphere |  | ecoinvent-3.10-cutoff
market for compressed air, 1200 kPa gauge | compressed air, 1200 kPa gauge | RoW | 2.34e-05 | cubic meter | technosphere |  | ecoinvent-3.10-cutoff | Air; 7,05E-02 m3/kg at 1200 kPa
market for compressed air, 1200 kPa gauge | compressed air, 1200 kPa gauge | RoW | 0.00715 | cubic meter | technosphere |  | ecoinvent-3.10-cutoff | Nitrogen gaseous and Oxygen gaseous; 7,05E-02 m3/kg at 1200 kPa
market for electrode, negative, Ni | electrode, negative, Ni | GLO | 0.00078 | kilogram | technosphere |  | ecoinvent-3.10-cutoff
market for formaldehyde | formaldehyde | RoW | 0.000104 | kilogram | technosphere |  | ecoinvent-3.10-cutoff
market for hydrochloric acid, without water, in 30% solution state | hydrochloric acid, without water, in 30% solution state | RoW | 0.013 | kilogram | technosphere |  | ecoinvent-3.10-cutoff
market for hydrogen peroxide, without water, in 50% solution state | hydrogen peroxide, without water, in 50% solution state | RoW | 0.003445 | kilogram | technosphere |  | ecoinvent-3.10-cutoff
market for hydrogen sulfide | hydrogen sulfide | RoW | 0.000156 | kilogram | technosphere |  | ecoinvent-3.10-cutoff
market for hydrogen, gaseous, medium pressure, merchant | hydrogen, gaseous, medium pressure, merchant | RoW | 0.000975 | kilogram | technosphere |  | ecoinvent-3.10-cutoff
market for lime, hydrated, packed | lime, hydrated, packed | RoW | 0.00845 | kilogram | technosphere |  | ecoinvent-3.10-cutoff
market for naphthalene sulfonic acid | naphthalene sulfonic acid | GLO | 6.5e-05 | kilogram | technosphere |  | ecoinvent-3.10-cutoff | Sodium naphthalenesulfonate
market for oxygen, liquid | oxygen, liquid | RoW | 0.002535 | kilogram | technosphere |  | ecoinvent-3.10-cutoff
market for silica sand | silica sand | GLO | 6.5e-06 | kilogram | technosphere |  | ecoinvent-3.10-cutoff | Silica
market for soda ash, light | soda ash, light | RoW | 0.0364 | kilogram | technosphere |  | ecoinvent-3.10-cutoff
market for sodium chloride, powder | sodium chloride, powder | GLO | 0.0001235 | kilogram | technosphere |  | ecoinvent-3.10-cutoff
market for sodium hydrogen sulfite | sodium hydrogen sulfite | GLO | 0.0003185 | kilogram | technosphere |  | ecoinvent-3.10-cutoff
market for sodium hydrogen sulfite | sodium hydrogen sulfite | GLO | 0.0003055 | kilogram | technosphere |  | ecoinvent-3.10-cutoff | as sodium hydrogen fluoride
market for sodium hydroxide, without water, in 50% solution state | sodium hydroxide, without water, in 50% solution state | RoW | 0.0364 | kilogram | technosphere |  | ecoinvent-3.10-cutoff
market for sodium pyrophosphate | sodium pyrophosphate | GLO | 0.000286 | kilogram | technosphere |  | ecoinvent-3.10-cutoff | Phosphates
market for sodium sulfate, anhydrite | sodium sulfate, anhydrite | RoW | 6.5e-05 | kilogram | technosphere |  | ecoinvent-3.10-cutoff
market for sulfur dioxide, liquid | sulfur dioxide, liquid | RoW | 0.0078 | kilogram | technosphere |  | ecoinvent-3.10-cutoff
market for sulfuric acid | sulfuric acid | RoW | 0.078 | kilogram | technosphere |  | ecoinvent-3.10-cutoff
market group for tap water | tap water | GLO | 4.29 | kilogram | technosphere |  | ecoinvent-3.10-cutoff | Process water
market for lubricating oil | lubricating oil | RoW | 4.485e-05 | kilogram | technosphere |  | ecoinvent-3.10-cutoff | Lubricant
market for process-specific burdens, inert material landfill | process-specific burdens, inert material landfill | RoW | 0.0005785 | kilogram | technosphere |  | ecoinvent-3.10-cutoff | Non-hazardous waste for landfilling
market for average incineration residue | average incineration residue | RoW | -5.395e-05 | kilogram | technosphere |  | ecoinvent-3.10-cutoff | Non-hazardous waste for incineration
market for hazardous waste, for incineration | hazardous waste, for incineration | RoW | -0.0001105 | kilogram | technosphere |  | ecoinvent-3.10-cutoff | Hazardous waste for incineration
Carbon dioxide, fossil |  |  | 0.13 | kilogram | biosphere | air | ecoinvent-3.10-biosphere
Carbon monoxide, fossil |  |  | 0.000351 | kilogram | biosphere | air | ecoinvent-3.10-biosphere
Methane, fossil |  |  | 4.095e-06 | kilogram | biosphere | air | ecoinvent-3.10-biosphere
NMVOC, non-methane volatile organic compounds |  |  | 8.45e-06 | kilogram | biosphere | air | ecoinvent-3.10-biosphere
Nitrogen oxides |  |  | 8.45e-05 | kilogram | biosphere | air | ecoinvent-3.10-biosphere
Nitrogen oxides |  |  | 1.105e-05 | kilogram | biosphere | air | ecoinvent-3.10-biosphere
Particulate Matter, < 2.5 um |  |  | 1.3e-07 | kilogram | biosphere | air | ecoinvent-3.10-biosphere
Particulate Matter, > 10 um |  |  | 5.785e-06 | kilogram | biosphere | air | ecoinvent-3.10-biosphere
Particulate Matter, > 2.5 um and < 10um |  |  | 0.001235 | kilogram | biosphere | air | ecoinvent-3.10-biosphere
Sulfur dioxide |  |  | 0.0143 | kilogram | biosphere | air | ecoinvent-3.10-biosphere
Sulfuric acid |  |  | 0.000975 | kilogram | biosphere | air | ecoinvent-3.10-biosphere
Ammonia |  |  | 2.21e-06 | kilogram | biosphere | air | ecoinvent-3.10-biosphere
Antimony ion |  |  | 8.45e-10 | kilogram | biosphere | air | ecoinvent-3.10-biosphere
Arsenic ion |  |  | 4.16e-07 | kilogram | biosphere | air | ecoinvent-3.10-biosphere
Cadmium II |  |  | 1.04e-09 | kilogram | biosphere | air | ecoinvent-3.10-biosphere
Chlorine |  |  | 1.56e-05 | kilogram | biosphere | air | ecoinvent-3.10-biosphere
Chromium III |  |  | 7.8e-09 | kilogram | biosphere | air | ecoinvent-3.10-biosphere
Cobalt II |  |  | 4.42e-06 | kilogram | biosphere | air | ecoinvent-3.10-biosphere
Copper ion |  |  | 0.000221 | kilogram | biosphere | air | ecoinvent-3.10-biosphere
Lead II |  |  | 1.04e-07 | kilogram | biosphere | air | ecoinvent-3.10-biosphere
Manganese II |  |  | 4.615e-09 | kilogram | biosphere | air | ecoinvent-3.10-biosphere
Mercury II |  |  | 9.75e-11 | kilogram | biosphere | air | ecoinvent-3.10-biosphere
Nickel II |  |  | 0.000117 | kilogram | biosphere | air | ecoinvent-3.10-biosphere
Zinc II |  |  | 2.795e-08 | kilogram | biosphere | air | ecoinvent-3.10-biosphere
Water |  |  | 2.86e-05 | cubic meter | biosphere | air | ecoinvent-3.10-biosphere
Water |  |  | 0.00611 | cubic meter | biosphere | water | ecoinvent-3.10-biosphere
Water |  |  | 5.59e-05 | cubic meter | biosphere | water::surface water | ecoinvent-3.10-biosphere
Water, in air |  |  | 0.0001885 | cubic meter | biosphere | natural resource::in air | ecoinvent-3.10-biosphere
Water, river |  |  | 0.005135 | cubic meter | biosphere | natural resource::in water | ecoinvent-3.10-biosphere
Water, unspecified natural origin |  |  | 0.000169 | cubic meter | biosphere | natural resource::in ground | ecoinvent-3.10-biosphere
Activity | nickel matte production, nickel-cobalt sulphite and nickel sub materials, mass allocation
reference product | nickel matte
location | GLO
production amount | 1
unit | kilogram
Exchanges
name | reference product | location | amount | unit | type | categories | database | comment
nickel matte production, nickel-cobalt sulphite and nickel sub materials, mass allocation | nickel matte | GLO | 1 | kilogram | production |  | EV battery metals
nickel concentration, average excluding China | nickel concentrate | GLO | 2.1 | kilogram | technosphere |  | EV battery metals
market group for electricity, medium voltage | electricity, medium voltage | GLO | 0.63 | kilowatt hour | technosphere |  | ecoinvent-3.10-cutoff
market group for heat, district or industrial, natural gas | heat, district or industrial, natural gas | GLO | 1.925 | megajoule | technosphere |  | ecoinvent-3.10-cutoff | Thermal energy from natural gas
heat production, heavy fuel oil, at industrial furnace 1MW | heat, district or industrial, other than natural gas | RoW | 1.54 | megajoule | technosphere |  | ecoinvent-3.10-cutoff | thermal energy from heavy fuel oil
heat production, light fuel oil, at boiler 100kW condensing, non-modulating | heat, central or small-scale, other than natural gas | RoW | 0.0042 | megajoule | technosphere |  | ecoinvent-3.10-cutoff | thermal energy from light fuel oil
heat production, light fuel oil, at boiler 100kW condensing, non-modulating | heat, central or small-scale, other than natural gas | RoW | 0.01085 | megajoule | technosphere |  | ecoinvent-3.10-cutoff | thermal energy from LPG
market for hard coal | hard coal | RoW | 0.005775 | kilogram | technosphere |  | ecoinvent-3.10-cutoff
market for petrol, low-sulfur | petrol, low-sulfur | RoW | 0.007525 | kilogram | technosphere |  | ecoinvent-3.10-cutoff
market for petroleum coke | petroleum coke | GLO | 0.0013125 | kilogram | technosphere |  | ecoinvent-3.10-cutoff
market for diesel | diesel | RoW | 0.00028 | kilogram | technosphere |  | ecoinvent-3.10-cutoff
market for coke | coke | RoW | 2.73 | megajoule | technosphere |  | ecoinvent-3.10-cutoff | coke used as reductant; 28,4 MJ/kg
market for diesel, collector in flotation | diesel, collector in flotation | RoW | 4.375e-05 | kilogram | technosphere |  | EV battery metals | collector in flotation
market for sulfur | sulfur | GLO | 0.06825 | kilogram | technosphere |  | ecoinvent-3.10-cutoff | used in electric furnaces for lateritic ores
electrode production, negative, Ni | electrode, negative, Ni | GLO | 0.0005425 | kilogram | technosphere |  | ecoinvent-3.10-cutoff | electrodes
lime production, hydrated, packed | lime, hydrated, packed | RoW | 0.028 | kilogram | technosphere |  | ecoinvent-3.10-cutoff
market for ammonia, anhydrous, liquid | ammonia, anhydrous, liquid | RoW | 2.45e-05 | kilogram | technosphere |  | ecoinvent-3.10-cutoff
market for base oil | base oil | GLO | 2.1e-05 | kilogram | technosphere |  | ecoinvent-3.10-cutoff | Used oil
market for compressed air, 1200 kPa gauge | compressed air, 1200 kPa gauge | RoW | 0.042 | cubic meter | technosphere |  | ecoinvent-3.10-cutoff | Oxygen gaseous; 7,05E-02 m3/kg at 1200 kPa
market for graphite | graphite | GLO | 1.295e-05 | kilogram | technosphere |  | ecoinvent-3.10-cutoff
market for gravel, crushed | gravel, crushed | RoW | 0.1295 | kilogram | technosphere |  | ecoinvent-3.10-cutoff | Sand
market for hydrochloric acid, without water, in 30% solution state | hydrochloric acid, without water, in 30% solution state | RoW | 0.003325 | kilogram | technosphere |  | ecoinvent-3.10-cutoff
market for hydrogen peroxide, without water, in 50% solution state | hydrogen peroxide, without water, in 50% solution state | RoW | 7.525e-05 | kilogram | technosphere |  | ecoinvent-3.10-cutoff
market for hydrogen sulfide | hydrogen sulfide | RoW | 0.0009275 | kilogram | technosphere |  | ecoinvent-3.10-cutoff
market for iron pellet | iron pellet | GLO | 0.004375 | kilogram | technosphere |  | ecoinvent-3.10-cutoff | Pellet feed
market for iron scrap, unsorted | iron scrap, unsorted | GLO | 0.10325 | kilogram | technosphere |  | ecoinvent-3.10-cutoff | Iron scrap
market for iron sulfate | iron sulfate | RoW | 9.275e-06 | kilogram | technosphere |  | ecoinvent-3.10-cutoff
market for iron(III) chloride, without water, in 40% solution state | iron(III) chloride, without water, in 40% solution state | GLO | 0.009275 | kilogram | technosphere |  | ecoinvent-3.10-cutoff | Ferric chloride
market for limestone, crushed, washed | limestone, crushed, washed | RoW | 0.245 | kilogram | technosphere |  | ecoinvent-3.10-cutoff
market for lubricating oil | lubricating oil | RoW | 6.125e-05 | kilogram | technosphere |  | ecoinvent-3.10-cutoff | Lubricant
market for nitric acid, without water, in 50% solution state | nitric acid, without water, in 50% solution state | RoW | 1.925e-08 | kilogram | technosphere |  | ecoinvent-3.10-cutoff
market for nitrogen, liquid | nitrogen, liquid | RoW | 1.26e-05 | kilogram | technosphere |  | ecoinvent-3.10-cutoff
market for oxygen, liquid | oxygen, liquid | RoW | 8.225e-06 | kilogram | technosphere |  | ecoinvent-3.10-cutoff
market for silica sand | silica sand | GLO | 0.03325 | kilogram | technosphere |  | ecoinvent-3.10-cutoff | Silica
market for soda ash, light | soda ash, light | RoW | 0.0175 | kilogram | technosphere |  | ecoinvent-3.10-cutoff
market for sodium hydroxide, without water, in 50% solution state | sodium hydroxide, without water, in 50% solution state | RoW | 0.00385 | kilogram | technosphere |  | ecoinvent-3.10-cutoff
market group for tap water | tap water | GLO | 0.3325 | kilogram | technosphere |  | ecoinvent-3.10-cutoff | Process water
market for process-specific burdens, residual material landfill | process-specific burdens, residual material landfill | RoW | 0.00385 | kilogram | technosphere |  | ecoinvent-3.10-cutoff | Non-hazardous waste for landfilling
market for hazardous waste, for incineration | hazardous waste, for incineration | RoW | -8.225e-06 | kilogram | technosphere |  | ecoinvent-3.10-cutoff | Hazardous waste for incineration
market for nickel smelter slag | nickel smelter slag | RoW | -0.021 | kilogram | technosphere |  | ecoinvent-3.10-cutoff | Slag (containing Ni)
market for sulfidic tailings, from nickel mine operation | sulfidic tailings, from nickel mine operation | RoW | -3.5 | kilogram | technosphere |  | ecoinvent-3.10-cutoff
treatment of wastewater from nickel matte production | wastewater from nickel matte production | GLO | -0.6825 | kilogram | technosphere |  | EV battery metals | wastewater; treatment
Carbon dioxide, fossil |  |  | 0.56 | kilogram | biosphere | air | ecoinvent-3.10-biosphere | direct emissions from roasting and calcination
Carbon monoxide, fossil |  |  | 0.000595 | kilogram | biosphere | air | ecoinvent-3.10-biosphere
Methane, fossil |  |  | 3.85e-05 | kilogram | biosphere | air | ecoinvent-3.10-biosphere
NMVOC, non-methane volatile organic compounds |  |  | 2.975e-05 | kilogram | biosphere | air | ecoinvent-3.10-biosphere
Nitrogen oxides |  |  | 0.0013125 | kilogram | biosphere | air | ecoinvent-3.10-biosphere
Nitrogen oxides |  |  | 3.325e-05 | kilogram | biosphere | air | ecoinvent-3.10-biosphere | as nitrogen dioxides
Particulate Matter, > 10 um |  |  | 4.2e-06 | kilogram | biosphere | air | ecoinvent-3.10-biosphere
Particulate Matter, > 2.5 um and < 10um |  |  | 0.000665 | kilogram | biosphere | air | ecoinvent-3.10-biosphere
Sulfur dioxide |  |  | 0.1575 | kilogram | biosphere | air | ecoinvent-3.10-biosphere | from smelting
Sulfur oxides |  |  | 1.6975e-06 | kilogram | biosphere | air | ecoinvent-3.10-biosphere
Sulfuric acid |  |  | 0.0010675 | kilogram | biosphere | air | ecoinvent-3.10-biosphere
Sulfuric acid |  |  | 0.4375 | kilogram | biosphere | soil::agricultural | ecoinvent-3.10-biosphere
Antimony ion |  |  | 9.1e-08 | kilogram | biosphere | air | ecoinvent-3.10-biosphere
Arsenic ion |  |  | 1.5225e-06 | kilogram | biosphere | air | ecoinvent-3.10-biosphere
Cadmium II |  |  | 4.2e-07 | kilogram | biosphere | air | ecoinvent-3.10-biosphere
Chromium III |  |  | 2.1e-07 | kilogram | biosphere | air | ecoinvent-3.10-biosphere
Cobalt II |  |  | 1.5575e-06 | kilogram | biosphere | air | ecoinvent-3.10-biosphere
Copper ion |  |  | 1.7325e-05 | kilogram | biosphere | air | ecoinvent-3.10-biosphere
Hydrochloric acid |  |  | 5.425e-06 | kilogram | biosphere | air | ecoinvent-3.10-biosphere
Lead II |  |  | 1.19e-05 | kilogram | biosphere | air | ecoinvent-3.10-biosphere
Manganese II |  |  | 8.75e-07 | kilogram | biosphere | air | ecoinvent-3.10-biosphere
Mercury II |  |  | 1.2775e-07 | kilogram | biosphere | air | ecoinvent-3.10-biosphere
Nickel II |  |  | 3.15e-05 | kilogram | biosphere | air | ecoinvent-3.10-biosphere
Zinc II |  |  | 3.15e-06 | kilogram | biosphere | air | ecoinvent-3.10-biosphere
Water |  |  | 0.00245 | cubic meter | biosphere | water | ecoinvent-3.10-biosphere
Water |  |  | 0.0006825 | cubic meter | biosphere | air | ecoinvent-3.10-biosphere
Water, in air |  |  | 1.3825e-05 | cubic meter | biosphere | natural resource::in air | ecoinvent-3.10-biosphere
Water, lake |  |  | 0.00049 | cubic meter | biosphere | natural resource::in water | ecoinvent-3.10-biosphere
Water, river |  |  | 0.002625 | cubic meter | biosphere | natural resource::in water | ecoinvent-3.10-biosphere
Water, unspecified natural origin |  |  | 0.00021 | cubic meter | biosphere | natural resource::in ground | ecoinvent-3.10-biosphere
Activity | nickel concentration, average excluding China
reference product | nickel concentrate
location | GLO
production amount | 1
unit | kilogram
Exchanges
name | reference product | location | amount | unit | type | categories | database | comment
nickel concentration, average excluding China | nickel concentrate | GLO | 1 | kilogram | production |  | EV battery metals
nickel ore mining, average excluding China | nickel ore, mined | GLO | 2.75 | kilogram | technosphere |  | EV battery metals
market group for electricity, medium voltage | electricity, medium voltage | GLO | 0.1208333 | kilowatt hour | technosphere |  | ecoinvent-3.10-cutoff
market for heat, district or industrial, natural gas | heat, district or industrial, natural gas | RoW | 0.1166667 | megajoule | technosphere |  | ecoinvent-3.10-cutoff | thermal energy from natural gas
heat and power co-generation, hard coal | heat, district or industrial, other than natural gas | RoW | 0.04666667 | megajoule | technosphere |  | ecoinvent-3.10-cutoff | thermal energy from hard coal
heat production, heavy fuel oil, at industrial furnace 1MW | heat, district or industrial, other than natural gas | RoW | 0.01 | megajoule | technosphere |  | ecoinvent-3.10-cutoff | thermal energy from heavy fuel oil
heat production, light fuel oil, at boiler 100kW condensing, non-modulating | heat, central or small-scale, other than natural gas | RoW | 1.25e-06 | megajoule | technosphere |  | ecoinvent-3.10-cutoff | thermal energy from LPG
market for diesel | diesel | RoW | 0.0003591667 | kilogram | technosphere |  | ecoinvent-3.10-cutoff | diesel
market for petrol, low-sulfur | petrol, low-sulfur | RoW | 7.225e-07 | kilogram | technosphere |  | ecoinvent-3.10-cutoff | gasoline
market for aluminium sulfate, powder | aluminium sulfate, powder | RoW | 0.001166667 | kilogram | technosphere |  | ecoinvent-3.10-cutoff | floculant
market for iron sulfate | iron sulfate | RoW | 3.608333e-08 | kilogram | technosphere |  | ecoinvent-3.10-cutoff | ferrous sulphate as flotation depressant
market for lime, hydrated, packed | lime, hydrated, packed | RoW | 0.001083333 | kilogram | technosphere |  | ecoinvent-3.10-cutoff | pH control
market for nitric acid, without water, in 50% solution state | nitric acid, without water, in 50% solution state | RoW | 3.491667e-06 | kilogram | technosphere |  | ecoinvent-3.10-cutoff
market for soda ash, light | soda ash, light | RoW | 0.0005866667 | kilogram | technosphere |  | ecoinvent-3.10-cutoff | pH control and buffering agent
market for sodium hydrogen sulfite | sodium hydrogen sulfite | GLO | 0.001166667 | kilogram | technosphere |  | ecoinvent-3.10-cutoff | sodium bislulphite as reducing agent
market for sodium pyrophosphate | sodium pyrophosphate | GLO | 6.258333e-06 | kilogram | technosphere |  | ecoinvent-3.10-cutoff | phosphates as flotation depressant or diespersants
market for sulfuric acid | sulfuric acid | RoW | 1.108333e-05 | kilogram | technosphere |  | ecoinvent-3.10-cutoff
market for lubricating oil | lubricating oil | RoW | 3.475e-05 | kilogram | technosphere |  | ecoinvent-3.10-cutoff | lubricant
market for industrial machine, heavy, unspecified | industrial machine, heavy, unspecified | RoW | 0.001916667 | kilogram | technosphere |  | ecoinvent-3.10-cutoff | grinding media
market for process-specific burdens, inert material landfill | process-specific burdens, inert material landfill | RoW | 0.1333333 | kilogram | technosphere |  | ecoinvent-3.10-cutoff | non-hazardous waste for landfilling
market for average incineration residue | average incineration residue | RoW | -5.566667e-05 | kilogram | technosphere |  | ecoinvent-3.10-cutoff | non-hazardous waste for incineration
market for hazardous waste, for incineration | hazardous waste, for incineration | RoW | -6.2e-08 | kilogram | technosphere |  | ecoinvent-3.10-cutoff | hazardous waste for incineration
market for sulfidic tailings, generic | sulfidic tailings, generic | GLO | -1.833333 | kilogram | technosphere |  | ecoinvent-3.10-cutoff | tailings
Carbon dioxide, fossil |  |  | 0.007666667 | kilogram | biosphere | air | ecoinvent-3.10-biosphere | 15% from combustion of diesel/gasoline; 85% from the use of flotations agents that contain carbon (attributed to process emissions)
Carbon monoxide, fossil |  |  | 1.55e-06 | kilogram | biosphere | air | ecoinvent-3.10-biosphere | 15% from combustion of diesel/gasoline; 85% from the use of flotations agents that contain carbon (attributed to process emissions)
Methane, fossil |  |  | 6.366667e-07 | kilogram | biosphere | air | ecoinvent-3.10-biosphere | 15% from combustion of diesel/gasoline; 85% from the use of flotations agents that contain carbon (attributed to process emissions)
NMVOC, non-methane volatile organic compounds |  |  | 4.308333e-07 | kilogram | biosphere | air | ecoinvent-3.10-biosphere
Nitrogen oxides |  |  | 1.033333e-05 | kilogram | biosphere | air | ecoinvent-3.10-biosphere
Particulate Matter, < 2.5 um |  |  | 3.216667e-05 | kilogram | biosphere | air | ecoinvent-3.10-biosphere | dust (unspecified) to air
Particulate Matter, > 10 um |  |  | 9.083333e-07 | kilogram | biosphere | air | ecoinvent-3.10-biosphere
Particulate Matter, > 2.5 um and < 10um |  |  | 3.058333e-07 | kilogram | biosphere | air | ecoinvent-3.10-biosphere
Sulfur dioxide |  |  | 9.583333e-06 | kilogram | biosphere | air | ecoinvent-3.10-biosphere
Water |  |  | 2.525e-06 | cubic meter | biosphere | air | ecoinvent-3.10-biosphere
Activity | nickel ore mining, average excluding China
reference product | nickel ore, mined
location | GLO
production amount | 1 | [5 empty] | 1.636364
unit | kilogram
comment | The Nickel Institute, 2020. Life cycle assessment of nickel products. Nickel Inst. 21, 1559–1572. https://doi.org/10.1007/s11367-016-1085-x
Exchanges
name | reference product | location | amount | unit | type | categories | database | comment
nickel ore mining, average excluding China | nickel ore, mined | GLO | 1 | kilogram | production |  | EV battery metals
market group for electricity, medium voltage | electricity, medium voltage | GLO | 0.0230303 | kilowatt hour | technosphere |  | ecoinvent-3.10-cutoff | medium voltage is used in ecoinvent for other mining datasets
heat production, light fuel oil, at boiler 100kW condensing, non-modulating | heat, central or small-scale, other than natural gas | RoW | 1.648485e-06 | megajoule | technosphere |  | ecoinvent-3.10-cutoff | thermal energy from LPG
market for compressed air, 1200 kPa gauge | compressed air, 1200 kPa gauge | RoW | 1.339394e-05 | cubic meter | technosphere |  | ecoinvent-3.10-cutoff | air; 7,05E-02 m3/kg at 1200 kPa
market for diesel | diesel | RoW | 0.001636364 | kilogram | technosphere |  | ecoinvent-3.10-cutoff | diesel
market for petrol, low-sulfur | petrol, low-sulfur | RoW | 5e-07 | kilogram | technosphere |  | ecoinvent-3.10-cutoff | gasoline
market for explosive, tovex | explosive, tovex | GLO | 0.0007575758 | kilogram | technosphere |  | ecoinvent-3.10-cutoff | explosives
market for lubricating oil | lubricating oil | RoW | 0.0003030303 | kilogram | technosphere |  | ecoinvent-3.10-cutoff | lubricant
market for process-specific burdens, inert material landfill | process-specific burdens, inert material landfill | RoW | 0.0001424242 | kilogram | technosphere |  | ecoinvent-3.10-cutoff | non-hazardous waste for landfilling
market for average incineration residue | average incineration residue | RoW | -2.375758e-06 | kilogram | technosphere |  | ecoinvent-3.10-cutoff | non-hazardous waste for incineration
market for hazardous waste, for incineration | hazardous waste, for incineration | RoW | -1.675758e-06 | kilogram | technosphere |  | ecoinvent-3.10-cutoff | hazardous waste for incineration
market for non-sulfidic overburden, off-site | non-sulfidic overburden, off-site | GLO | -1.060606 | kilogram | technosphere |  | ecoinvent-3.10-cutoff | overburden (deposited)
Carbon dioxide, fossil |  |  | 0.005454545 | kilogram | biosphere | air | ecoinvent-3.10-biosphere | emissions from diesel/gasoline combustion in machinery
Carbon monoxide, fossil |  |  | 6.666667e-06 | kilogram | biosphere | air | ecoinvent-3.10-biosphere | emissions from diesel/gasoline combustion in machinery
Methane, fossil |  |  | 8.090909e-06 | kilogram | biosphere | air | ecoinvent-3.10-biosphere | emissions from diesel/gasoline combustion in machinery
NMVOC, non-methane volatile organic compounds |  |  | 3.636364e-07 | kilogram | biosphere | air | ecoinvent-3.10-biosphere | emissions from diesel/gasoline combustion in machinery
Nitrogen oxides |  |  | 8.212121e-06 | kilogram | biosphere | air | ecoinvent-3.10-biosphere | emissions from diesel/gasoline combustion in machinery
Nitrogen oxides |  |  | 4.636364e-06 | kilogram | biosphere | air | ecoinvent-3.10-biosphere | as nitrogen dioxide; emissions from diesel/gasoline combustion in machinery
Particulate Matter, > 10 um |  |  | 2.593939e-06 | kilogram | biosphere | air | ecoinvent-3.10-biosphere | emissions from diesel/gasoline combustion in machinery
Particulate Matter, > 2.5 um and < 10um |  |  | 1.951515e-07 | kilogram | biosphere | air | ecoinvent-3.10-biosphere | emissions from diesel/gasoline combustion in machinery
Sulfur dioxide |  |  | 5.212121e-06 | kilogram | biosphere | air | ecoinvent-3.10-biosphere | emissions from diesel/gasoline combustion in machinery
Nickel |  |  | 0.8787879 | kilogram | biosphere | natural resource::in ground | ecoinvent-3.10-biosphere
Nickel |  |  | 0.01242424 | kilogram | biosphere | natural resource::in ground | ecoinvent-3.10-biosphere
Cobalt |  |  | 0.0003030303 | kilogram | biosphere | natural resource::in ground | ecoinvent-3.10-biosphere
Copper |  |  | 0.009393939 | kilogram | biosphere | natural resource::in ground | ecoinvent-3.10-biosphere
Gangue |  |  | 1.363636 | kilogram | biosphere | natural resource::in ground | ecoinvent-3.10-biosphere | inert rock
Gold |  |  | 1.724242e-08 | kilogram | biosphere | natural resource::in ground | ecoinvent-3.10-biosphere
Iron |  |  | 0.001939394 | kilogram | biosphere | natural resource::in ground | ecoinvent-3.10-biosphere
Palladium |  |  | 2.139394e-06 | kilogram | biosphere | natural resource::in ground | ecoinvent-3.10-biosphere
Platinum |  |  | 7.030303e-07 | kilogram | biosphere | natural resource::in ground | ecoinvent-3.10-biosphere
Rhodium |  |  | 1.730303e-08 | kilogram | biosphere | natural resource::in ground | ecoinvent-3.10-biosphere
Water |  |  | 4.242424e-05 | cubic meter | biosphere | water | ecoinvent-3.10-biosphere | Waste water; treated
Activity | treatment of wastewater from nickel matte production
reference product | wastewater from nickel matte production
location | GLO
production amount | -1
unit | kilogram
Exchanges
name | reference product | location | amount | unit | type | categories | database
treatment of wastewater from nickel matte production | wastewater from nickel matte production | GLO | -1 | kilogram | production |  | EV battery metals
market for aluminium sulfate, powder | aluminium sulfate, powder | RoW | 0.0002692308 | kilogram | technosphere |  | ecoinvent-3.10-cutoff
market for aluminium sulfate, powder | aluminium sulfate, powder | RoW | 1.884615e-05 | kilogram | technosphere |  | ecoinvent-3.10-cutoff
market for chlorine, liquid | chlorine, liquid | RoW | 2.769231e-06 | kilogram | technosphere |  | ecoinvent-3.10-cutoff
market for hydrochloric acid, without water, in 30% solution state | hydrochloric acid, without water, in 30% solution state | RoW | 2.653846e-08 | kilogram | technosphere |  | ecoinvent-3.10-cutoff
market for hydrogen peroxide, without water, in 50% solution state | hydrogen peroxide, without water, in 50% solution state | RoW | 4.615385e-05 | kilogram | technosphere |  | ecoinvent-3.10-cutoff
market for iron(III) chloride, without water, in 40% solution state | iron(III) chloride, without water, in 40% solution state | GLO | 4.615385e-05 | kilogram | technosphere |  | ecoinvent-3.10-cutoff
market for lime, hydrated, packed | lime, hydrated, packed | RoW | 0.0001461538 | kilogram | technosphere |  | ecoinvent-3.10-cutoff
market for sodium hydroxide, without water, in 50% solution state | sodium hydroxide, without water, in 50% solution state | RoW | 0.0004615385 | kilogram | technosphere |  | ecoinvent-3.10-cutoff
market for sulfuric acid | sulfuric acid | RoW | 6.923077e-05 | kilogram | technosphere |  | ecoinvent-3.10-cutoff
Antimony ion |  |  | 3.115385e-06 | kilogram | biosphere | water | ecoinvent-3.10-biosphere
Arsenic ion |  |  | 3.461538e-06 | kilogram | biosphere | water | ecoinvent-3.10-biosphere
Arsenic ion |  |  | 5e-08 | kilogram | biosphere | water::ocean | ecoinvent-3.10-biosphere
BOD5, Biological Oxygen Demand |  |  | 1.846154e-05 | kilogram | biosphere | water::ocean | ecoinvent-3.10-biosphere
BOD5, Biological Oxygen Demand |  |  | 1.961538e-05 | kilogram | biosphere | water | ecoinvent-3.10-biosphere
COD, Chemical Oxygen Demand |  |  | 0.0001076923 | kilogram | biosphere | water::ocean | ecoinvent-3.10-biosphere
COD, Chemical Oxygen Demand |  |  | 0.0001115385 | kilogram | biosphere | water | ecoinvent-3.10-biosphere
Cadmium II |  |  | 1.5e-07 | kilogram | biosphere | water | ecoinvent-3.10-biosphere
Cadmium II |  |  | 3e-07 | kilogram | biosphere | water::ocean | ecoinvent-3.10-biosphere
Chromium VI |  |  | 2e-06 | kilogram | biosphere | water | ecoinvent-3.10-biosphere
Chromium III |  |  | 4.615385e-07 | kilogram | biosphere | water | ecoinvent-3.10-biosphere
Chromium III |  |  | 0.0001269231 | kilogram | biosphere | water | ecoinvent-3.10-biosphere
Chromium III |  |  | 8.846154e-07 | kilogram | biosphere | water::ocean | ecoinvent-3.10-biosphere
Cobalt II |  |  | 2.384615e-06 | kilogram | biosphere | water | ecoinvent-3.10-biosphere
Cobalt II |  |  | 4.230769e-07 | kilogram | biosphere | water::ocean | ecoinvent-3.10-biosphere
Copper ion |  |  | 9.615385e-07 | kilogram | biosphere | water | ecoinvent-3.10-biosphere
Copper ion |  |  | 1.769231e-07 | kilogram | biosphere | water::ocean | ecoinvent-3.10-biosphere
Fluoride |  |  | 0.0001038462 | kilogram | biosphere | water | ecoinvent-3.10-biosphere
Iron ion |  |  | 0.0005 | kilogram | biosphere | water | ecoinvent-3.10-biosphere
Lead II |  |  | 1.807692e-06 | kilogram | biosphere | water | ecoinvent-3.10-biosphere
Lead II |  |  | 4.615385e-08 | kilogram | biosphere | water::ocean | ecoinvent-3.10-biosphere
Magnesium |  |  | 0.002576923 | kilogram | biosphere | water | ecoinvent-3.10-biosphere
Manganese |  |  | 2.5e-07 | kilogram | biosphere | water::ocean | ecoinvent-3.10-biosphere
Manganese |  |  | 0.0009230769 | kilogram | biosphere | water | ecoinvent-3.10-biosphere
Mercury II |  |  | 5.384615e-08 | kilogram | biosphere | water | ecoinvent-3.10-biosphere
Mercury II |  |  | 5.769231e-10 | kilogram | biosphere | water::ocean | ecoinvent-3.10-biosphere
Nickel II |  |  | 1.115385e-05 | kilogram | biosphere | water | ecoinvent-3.10-biosphere
Nitrate |  |  | 0.0001961538 | kilogram | biosphere | water | ecoinvent-3.10-biosphere
Nitrate |  |  | 0.0001 | kilogram | biosphere | water::ocean | ecoinvent-3.10-biosphere
Phosphorus |  |  | 4.230769e-09 | kilogram | biosphere | water::ocean | ecoinvent-3.10-biosphere
Selenium IV |  |  | 1.076923e-05 | kilogram | biosphere | water | ecoinvent-3.10-biosphere
Silver I |  |  | 2.538462e-09 | kilogram | biosphere | water | ecoinvent-3.10-biosphere
Sulfate |  |  | 0.07307692 | kilogram | biosphere | water | ecoinvent-3.10-biosphere
Sulfate |  |  | 0.035 | kilogram | biosphere | water::ocean | ecoinvent-3.10-biosphere
Sulfuric acid |  |  | 0.003846154 | kilogram | biosphere | water | ecoinvent-3.10-biosphere
Suspended solids, unspecified |  |  | 0.0002615385 | kilogram | biosphere | water | ecoinvent-3.10-biosphere
TOC, Total Organic Carbon |  |  | 1.576923e-06 | kilogram | biosphere | water::ocean | ecoinvent-3.10-biosphere
TOC, Total Organic Carbon |  |  | 7.692308e-07 | kilogram | biosphere | water | ecoinvent-3.10-biosphere
Titanium ion |  |  | 2.538462e-07 | kilogram | biosphere | water | ecoinvent-3.10-biosphere
Water |  |  | 0.006153846 | cubic meter | biosphere | water::surface water | ecoinvent-3.10-biosphere
Water |  |  | 0.007307692 | cubic meter | biosphere | water::ocean | ecoinvent-3.10-biosphere
Water |  |  | 0.005 | cubic meter | biosphere | water::surface water | ecoinvent-3.10-biosphere
Zinc II |  |  | 6.538462e-07 | kilogram | biosphere | water | ecoinvent-3.10-biosphere

## Graphite - Natural
Activity | natural graphite production, battery grade, from Heilongjiang
reference product | natural graphite, battery grade
location | CN
production amount | 1
unit | kilogram
comment | Purified natural graphite. Source: Engels P, Cerdas F, Dettmer T, Frey C, Hentschel J, Herrmann C, et al. Life cycle assessment of natural graphite production for lithium-ion battery anodes based on industrial primary data. J Clean Prod 2022;336:130474. https://doi.org/10.1016/J.JCLEPRO.2022.130474.
Exchanges
name | reference product | location | amount | unit | type | categories | database | comment
natural graphite production, battery grade, from Heilongjiang | natural graphite, battery grade | CN | 1 | kilogram | production |  | EV battery metals
natural graphite purification | natural graphite, purified | CN | 1.01 | kilogram | technosphere |  | EV battery metals | 1010 purified graphite/t
market group for electricity, medium voltage | electricity, medium voltage | CN | 4.55 | kilowatt hour | technosphere |  | ecoinvent-3.10-cutoff | 4550 kWh/t
diesel, burned in building machine | diesel, burned in building machine | GLO | 0.0108066 | megajoule | technosphere |  | ecoinvent-3.10-cutoff | 0.249 kg/t, for forklift
market for nitrogen, liquid | nitrogen, liquid | RoW | 0.0015 | kilogram | technosphere |  | ecoinvent-3.10-cutoff | 1.5 kg/t
market for pitch | pitch | RoW | 0.05 | kilogram | technosphere |  | ecoinvent-3.10-cutoff | 50 kg pitch oil/t
market for transport, freight, lorry, unspecified | transport, freight, lorry, unspecified | RoW | 1.78 | ton kilometer | technosphere |  | ecoinvent-3.10-cutoff | graphite sent from plant (1780 km)
Carbon dioxide, fossil |  |  | 0.062407 | kilogram | biosphere | air | ecoinvent-3.10-biosphere | 64.407 kg CO2/t
Nitrogen |  |  | 0.0015 | kilogram | biosphere | air | ecoinvent-3.10-biosphere | 1.5 kg N/t
Activity | natural graphite purification
reference product | natural graphite, purified
location | CN
production amount | 1
unit | kilogram
comment | Engels P, Cerdas F, Dettmer T, Frey C, Hentschel J, Herrmann C, et al. Life cycle assessment of natural graphite production for lithium-ion battery anodes based on industrial primary data. J Clean Prod 2022;336:130474. https://doi.org/10.1016/J.JCLEPRO.2022.130474.
Exchanges
name | reference product | location | amount | unit | type | categories | database | comment
natural graphite purification | natural graphite, purified | CN | 1 | kilogram | production |  | EV battery metals
natural graphite spheronization | natural graphite, spherical | CN | 1.13 | kilogram | technosphere |  | EV battery metals
market group for electricity, medium voltage | electricity, medium voltage | CN | 0.305 | kilowatt hour | technosphere |  | ecoinvent-3.10-cutoff | 305 kWh/t
diesel, burned in building machine | diesel, burned in building machine | GLO | 0.0108066 | megajoule | technosphere |  | ecoinvent-3.10-cutoff | 0.249 kg/t, for forklift
heat production, natural gas, at industrial furnace >100kW | heat, district or industrial, natural gas | RoW | 1.05 | megajoule | technosphere |  | ecoinvent-3.10-cutoff | 1050 MJ/t
market for hydrogen fluoride | hydrogen fluoride | RoW | 0.18 | kilogram | technosphere |  | ecoinvent-3.10-cutoff | 180 kg/t. Original "hydrofluoric acid"
market for hydrochloric acid, without water, in 30% solution state | hydrochloric acid, without water, in 30% solution state | RoW | 0.2 | kilogram | technosphere |  | ecoinvent-3.10-cutoff | 200 kg/t
market for nitric acid, without water, in 50% solution state | nitric acid, without water, in 50% solution state | CN | 0.1 | kilogram | technosphere |  | ecoinvent-3.10-cutoff | 100 kg/t
market for tap water | tap water | RoW | 25 | kilogram | technosphere |  | ecoinvent-3.10-cutoff | 25 m3/t
market for lime | lime | RoW | 0.4 | kilogram | technosphere |  | ecoinvent-3.10-cutoff | 400 kg/t
market for wastewater, average | wastewater, average | RoW | -0.024773 | cubic meter | technosphere |  | ecoinvent-3.10-cutoff
Water |  |  | 0.000320145 | cubic meter | biosphere | air | ecoinvent-3.10-biosphere | 320.145 kg, as steam to air
Activity | natural graphite spheronization
reference product | natural graphite, spherical
location | CN
production amount | 1
unit | kilogram
source | Engels P, Cerdas F, Dettmer T, Frey C, Hentschel J, Herrmann C, et al. Life cycle assessment of natural graphite production for lithium-ion battery anodes based on industrial primary data. J Clean Prod 2022;336:130474. https://doi.org/10.1016/J.JCLEPRO.2022.130474.
Exchanges
name | reference product | location | amount | unit | type | categories | database | comment
natural graphite spheronization | natural graphite, spherical | CN | 1 | kilogram | production |  | EV battery metals
natural graphite concentration | graphite ore, concentrated | CN | 2.22 | kilogram | technosphere |  | EV battery metals | 2220 kg/t
market group for electricity, medium voltage | electricity, medium voltage | CN | 2.1 | kilowatt hour | technosphere |  | ecoinvent-3.10-cutoff | 2100 kWh/t
diesel, burned in building machine | diesel, burned in building machine | GLO | 0.018011 | megajoule | technosphere |  | ecoinvent-3.10-cutoff | 0.415 kg/t, for forklift
Activity | natural graphite concentration
reference product | graphite ore, concentrated
location | CN
production amount | 1
unit | kilogram
comment | Floation process for natural graphite. Missing input for pine oil, used as floation reagent. Missing ceramic grinding media. Source: Engels P, Cerdas F, Dettmer T, Frey C, Hentschel J, Herrmann C, et al. Life cycle assessment of natural graphite production for lithium-ion battery anodes based on industrial primary data. J Clean Prod 2022;336:130474. https://doi.org/10.1016/J.JCLEPRO.2022.130474.
Exchanges
name | reference product | location | amount | unit | type | categories | database | comment
natural graphite concentration | graphite ore, concentrated | CN | 1 | kilogram | production |  | EV battery metals
graphite ore mining | graphite ore, mined | CN | 9.59 | kilogram | technosphere |  | EV battery metals | 9590 kg/t, carbon content of 11%
market group for electricity, medium voltage | electricity, medium voltage | CN | 0.506 | kilowatt hour | technosphere |  | ecoinvent-3.10-cutoff | 506 kWh/t
heat production, at hard coal industrial furnace 1-10MW | heat, district or industrial, other than natural gas | RoW | 1.445 | megajoule | technosphere |  | ecoinvent-3.10-cutoff | 50 kg hard coal/t concentrate, 28.9 MJ/kg
diesel, burned in building machine | diesel, burned in building machine | GLO | 0.0432264 | megajoule | technosphere |  | ecoinvent-3.10-cutoff | 0.996 kg/t, for bulldozer
market for diesel, collector in flotation | diesel, collector in flotation | RoW | 0.001551 | kilogram | technosphere |  | EV battery metals | 1.551 kg/t, used as collector in flotation
market for tap water | tap water | RoW | 22.027 | kilogram | technosphere |  | ecoinvent-3.10-cutoff | 22.027 m3/t
market for wastewater, average | wastewater, average | RoW | -0.021707 | cubic meter | technosphere |  | ecoinvent-3.10-cutoff | 21.707 m3/t
treatment of non-sulfidic tailing, off-site | non-sulfidic tailing, off-site | GLO | -8.596 | kilogram | technosphere |  | ecoinvent-3.10-cutoff
market for transport, freight, lorry, unspecified | transport, freight, lorry, unspecified | RoW | 0.01918 | ton kilometer | technosphere |  | ecoinvent-3.10-cutoff | transport of ore over 2 km
Water |  |  | 0.320145 | cubic meter | biosphere | air | ecoinvent-3.10-biosphere | 320.145 kg, as steam to air
Activity | graphite ore mining
reference product | graphite ore, mined
location | CN
production amount | 1
unit | kilogram
comment | Graphite ore mining. Diesel additive to ammonium nitrate is not used, as "market for explosive" is available instead. Source: Engels P, Cerdas F, Dettmer T, Frey C, Hentschel J, Herrmann C, et al. Life cycle assessment of natural graphite production for lithium-ion battery anodes based on industrial primary data. J Clean Prod 2022;336:130474. https://doi.org/10.1016/J.JCLEPRO.2022.130474.
Exchanges
name | reference product | location | amount | unit | type | categories | database | comment
graphite ore mining | graphite ore, mined | CN | 1 | kilogram | production |  | EV battery metals
market group for electricity, medium voltage | electricity, medium voltage | CN | 0.0087 | kilowatt hour | technosphere |  | ecoinvent-3.10-cutoff | 8.7 kWh/t
diesel, burned in building machine | diesel, burned in building machine | GLO | 0.0972594 | megajoule | technosphere |  | ecoinvent-3.10-cutoff | 2.241 kg diesel/t, 43.4 MJ/kg
market for explosive, tovex | explosive, tovex | GLO | 0.000248 | kilogram | technosphere |  | ecoinvent-3.10-cutoff | 0.248 kg/t. Originally, "ammonium nitrate" is used.
Water |  |  | 1.13e-07 | cubic meter | biosphere | air | ecoinvent-3.10-biosphere | From explosives
Nitrogen oxides |  |  | 0.000138 | kilogram | biosphere | air | ecoinvent-3.10-biosphere | From explosives
Particulate Matter, > 10 um |  |  | 0.005 | kilogram | biosphere | air | ecoinvent-3.10-biosphere | Originally, it says "Graphite dust"

## Others
Activity | market for diesel, collector in flotation
reference product | diesel, collector in flotation
location | RoW
production amount | 1
unit | kilogram
comment | Dataset to differentiate diesel as fuel and diesel as collector in flotation
Exchanges
name | reference product | location | amount | unit | type | categories | database | comment
market for diesel, collector in flotation | diesel, collector in flotation | RoW | 1 | kilogram | production |  | EV battery metals
market for diesel | diesel | RoW | 1 | kilogram | technosphere |  | ecoinvent-3.10-cutoff
Activity | steam production, as energy carrier, from natural gas
reference product | heat, from steam
location | CN
amount | 1
unit | megajoule
comment | Adapted from the ecoinvent dataset "steam production, as energy carrier, in chemical industry" to represent only natural gas
Exchanges
name | reference product | location | amount | unit | type | categories | database | comment
steam production, as energy carrier, from natural gas | heat, from steam | CN | 1 | megajoule | production |  | EV battery metals
market group for electricity, medium voltage | electricity, medium voltage | CN | 0.00808 | kilowatt hour | technosphere |  | ecoinvent-3.10-cutoff
heat production, natural gas, at industrial furnace >100kW | heat, district or industrial, natural gas | RoW | 1.280912 | megajoule | technosphere |  | ecoinvent-3.10-cutoff
market group for tap water | tap water | GLO | 0.06181818 | kilogram | technosphere |  | ecoinvent-3.10-cutoff
Activity | heat production, electric furnace
reference product | heat, district or industrial, other than natural gas
location | GLO
amount | 1
unit | megajoule
comment | assuming 90% electrical-to-thermal energy efficiency
Exchanges
name | reference product | location | amount | unit | type | categories | database | comment
heat production, electric furnace | heat, district or industrial, other than natural gas | GLO | 1 | megajoule | production |  | EV battery metals
market group for electricity, medium voltage | electricity, medium voltage | GLO | 1.111111 | kilowatt hour | technosphere |  | ecoinvent-3.10-cutoff

## Datasets for breakdown
skip
metal | name | reference product | location | amount | stage
Lithium, brine | lithium hydroxide production, Salar de Atacama | lithium hydroxide, battery grade | CL | 1 | Refining
Lithium, brine | lithium carbonate production, Salar de Atacama | lithium carbonate, battery grade | CL | 1.05 | Refining
Lithium, brine | lithium brine purification, Salar de Atacama | purified lithium brine | CL | 22.88481 | Concentration
Lithium, brine | lithium brine production, from evaporation pond, Salar de Atacama | lithium brine, from evaporation pond | CL | 3.862008 | Mining
Lithium, spodumene | lithium hydroxide production, from Australian spodumene | lithium hydroxide, battery grade | CN | 1 | Refining
Lithium, spodumene | spodumene concentrate production | spodumene concentrate | AU | 6.42 | Concentration
Cobalt | cobalt sulfate production, from copper-cobalt ore, economic allocation | cobalt sulfate | CN | 1 | Refining
Cobalt | cobalt hydroxide, hydrometallurigcal procesing of copper-cobalt ore, economic allocation | cobalt hydroxide | CD | 1.1 | Concentration
Cobalt | copper-cobalt mining, industrial | copper-cobalt ore | CD | 50.6 | Mining
Nickel | nickel sulfate production, average excluding China, economic allocation | nickel sulfate | GLO | 1 | Refining
Nickel | nickel matte production, nickel-cobalt sulphite and nickel sub materials, mass allocation | nickel matte | GLO | 2.08 | Refining
Nickel | nickel concentration, average excluding China | nickel concentrate | GLO | 4.368 | Concentration
Nickel | nickel ore mining, average excluding China | nickel ore, mined | GLO | 12.012 | Mining
Graphite, natural | natural graphite production, battery grade, from Heilongjiang | natural graphite, battery grade | CN | 1 | Refining
Graphite, natural | natural graphite purification | natural graphite, purified | CN | 1.01 | Refining
Graphite, natural | natural graphite spheronization | natural graphite, spherical | CN | 1.1413 | Refining
Graphite, natural | natural graphite concentration | graphite ore, concentrated | CN | 2.533686 | Concentration
Graphite, natural | graphite ore mining | graphite ore, mined | CN | 24.29804874 | Mining

## Elec cons
skip
On-site electricity consumption in mining, concentration and refining activities
production route | units | mining | concentration | refining | total
Lithium - Brine | kWh/kg lithium carbonate | 0.01077806 | 0.02582795 | 0.4408554 | 0.4774615
Lithium - Spodumene | kWh/kg lithium carbonate | 0.1661019 |  | 3.5 | 3.666102
Cobalt | kWh/kg cobalt sulfate | 0 | 4.51 | 1.2 | 5.71
Nickel | kWh/kg nickel sulfate | 0.27664 | 0.5278 | 2.3309 | 3.13534
Graphite - Natural | kWh/kg graphite | 0.211393 | 1.282045116 | 7.25478 | 8.748218